## General
ID | Test Identification
Test Identification | Location | NWZ-BH-5010
Test Identification | Sample | 23-2
Test Identification | Depth | 20.2 | [m]
Test Identification | Type of specimen | Undisturbed
Specimen Visual Description
Specimen Visual Description | Dark grey silty CLAY
Initial Specimen Conditions
Initial Specimen Conditions | Test start date | 04/04/2024
Initial Specimen Conditions | Specimen wet mass | 79.29 | [g]
Initial Specimen Conditions | Diameter | 50.03 | [mm]
Initial Specimen Conditions | Height | 20.8 | [mm]
Initial Specimen Conditions | Water content | 27.00274 | [%]
Initial Specimen Conditions | Bulk density | 1.939118 | [Mg/m³]
Initial Specimen Conditions | Dry density | 1.526831 | [Mg/m³]
Initial Specimen Conditions | Void ratio | 0.7683681 | [-]
Initial Specimen Conditions | Degree of saturation | 94.88604 | [%]
Initial Specimen Conditions | Particle density - assumed | 2.7 | [Mg/m³]
Initial Specimen Conditions | Laboratory temperature | 18-22 | [°C]
End of Saturation Results
End of Saturation Results | Back pressure | 400 | [kPa]
End of Saturation Results | Axial strain | -0.1482487 | [%]
End of Saturation Results | Seating pressure | 13.37842 | [kPa]
Consolidation Results
Consolidation results | Stage | Final Vertical Stress | Void ratio en | Axial strain ea,n | Coefficient of Consolidation cv | Coefficient of Volume Compressibity mv | Hydraulic Conductivity kn | Rate of strain ὲn
Consolidation results | [-] | [kPa] | [-] | [%] | [m2/yr] | [MPa-1] | [m/s] | [%/hr]
Consolidation results | Loading | 4503.85 | 0.5514387 | 12.26974 |  |  |  | 7.270262
Consolidation results | Hold | 4502.192 | 0.5312115 | 13.41354
Consolidation results | Unloading | 402.9223 | 0.5358931 | 13.14881 |  |  |  | -0.436382
Consolidation results | Hold | 402.881 | 0.5384967 | 13.00158
Consolidation results | Loading | 15004.22 | 0.4418777 | 18.46516 |  |  |  | 4.674959
Consolidation results | Hold | 15000.07 | 0.4218208 | 19.59933
Consolidation results | Unloading | 201.2941 | 0.4407974 | 18.52625 |  |  |  | -0.6867427
Consolidation results | Hold | 200.9604 | 0.4470605 | 18.17208
Consolidation results
Consolidation results
Consolidation results
Consolidation results
Consolidation results
Consolidation results
Consolidation results
Consolidation results
Consolidation results
Consolidation results
Consolidation results
Consolidation results
Consolidation results
Consolidation results
Consolidation results
Consolidation results
Consolidation results
Consolidation results
Consolidation results
Consolidation results
Consolidation results
Final Specimen Conditions
Final Specimen Conditions | Diameter | 50.03 | [mm]
Final Specimen Conditions | Height | 17.0207 | [mm]
Final Specimen Conditions | Water content | 18.67863 | [%]
Final Specimen Conditions | Bulk density | 2.147641 | [Mg/m³]
Final Specimen Conditions | Dry density | 1.809627 | [Mg/m³]

## Compression
One-Dimensional Consolidation
Effective Vertical Stress | Void ratio | Axial strain | Coefficient of Consolidation cv | Coefficient of Volume Compressibity mv | Hydraulic Conductivity kn | Pore Pressure Ratio | Steady State Factor Fn
[kPa] | [-] | [%] | [m2/year] | [MPa-1] | [m/s] | [%] | [-]
12.06146 | 0.7710408 | -0.1482487
36.30495 | 0.7699984 | -0.08930625 |  |  |  |  | 0.9473549
61.96284 | 0.7659426 | 0.1400407 |  |  |  |  | 0.9786317
86.54055 | 0.7618711 | 0.3702751 |  |  |  |  | 0.9871988
110.3392 | 0.7575524 | 0.6144855 |  |  |  |  | 0.9866121
138.2713 | 0.7531263 | 0.864771 |  |  |  |  | 0.9902776
166.1508 | 0.7487882 | 1.11008 |  |  |  |  | 0.9924644
196.6653 | 0.744706 | 1.340919 |  |  |  |  | 0.9920343
229.7412 | 0.7403842 | 1.585307 |  |  |  |  | 0.9951425
265.4527 | 0.7362801 | 1.817384 |  |  |  |  | 0.9959914
300.4445 | 0.7321396 | 2.051524 |  |  |  |  | 0.9954648
339.1127 | 0.7279292 | 2.289611 |  |  |  |  | 0.997092
381.4871 | 0.723614 | 2.533627 |  |  |  |  | 0.9975033
423.9122 | 0.7191887 | 2.783867 |  |  |  |  | 0.9978199
465.5687 | 0.7149166 | 3.025444 |  |  |  |  | 0.9974235
509.113 | 0.710521 | 3.274006 |  |  |  |  | 0.9977003
555.5616 | 0.7062484 | 3.515606 |  |  |  |  | 0.9984547
605.0523 | 0.7017964 | 3.76736 |  |  |  |  | 0.9981506
652.6195 | 0.6974627 | 4.01242 |  |  |  |  | 0.998738
703.2296 | 0.6930232 | 4.263463 |  |  |  |  | 0.998468
756.7946 | 0.6886716 | 4.509536 |  |  |  |  | 0.9986019
812.1949 | 0.6842553 | 4.75927 |  |  |  |  | 0.9990391
867.2817 | 0.6799146 | 5.004722 |  |  |  |  | 0.9988192
925.2721 | 0.6756552 | 5.245586 |  |  |  |  | 0.9989099
983.3134 | 0.6712934 | 5.492234 |  |  |  |  | 0.9989885
1045.78 | 0.6670161 | 5.734105 |  |  |  |  | 0.9990622
1108.298 | 0.6629454 | 5.964292 |  |  |  |  | 0.9991266
1180.786 | 0.6585558 | 6.212517 |  |  |  |  | 0.9991916
1254.131 | 0.6540563 | 6.466952 |  |  |  |  | 0.9988739
1335.168 | 0.6495194 | 6.7235 |  |  |  |  | 0.9991302
1419.25 | 0.6449502 | 6.981882 |  |  |  |  | 0.9990309
1505.168 | 0.6404846 | 7.2344 |  |  |  |  | 0.9990975
1597.8 | 0.6359218 | 7.492418 |  |  |  |  | 0.9991603
1695.261 | 0.6313001 | 7.753763 |  |  |  |  | 0.9990881
1799.033 | 0.6268881 | 8.003248 |  |  |  |  | 0.999151
1903.924 | 0.6223472 | 8.26003 |  |  |  |  | 0.9992069
2015.882 | 0.6178905 | 8.512041 |  |  |  |  | 0.9991537
2131.914 | 0.6134944 | 8.760635 |  |  |  |  | 0.9992085
2255.063 | 0.6090293 | 9.013124 |  |  |  |  | 0.9991674
2382.286 | 0.604545 | 9.266701 |  |  |  |  | 0.9992201
2510.576 | 0.6003331 | 9.504872 |  |  |  |  | 0.9992673
2648.939 | 0.5959546 | 9.752469 |  |  |  |  | 0.9993125
2789.943 | 0.5917006 | 9.993022 |  |  |  |  | 0.9992818
2943.923 | 0.5873719 | 10.2378 |  |  |  |  | 0.9993261
3099.021 | 0.5830459 | 10.48243 |  |  |  |  | 0.9993658
3263.425 | 0.5788117 | 10.72186 |  |  |  |  | 0.9993437
3433.737 | 0.574578 | 10.96127 |  |  |  |  | 0.9994381
3610.451 | 0.5702972 | 11.20333 |  |  |  |  | 0.9994174
3786.71 | 0.5662477 | 11.43232 |  |  |  |  | 0.9994492
3985.757 | 0.5619808 | 11.67361 |  |  |  |  | 0.9994343
4184.348 | 0.5577943 | 11.91034 |  |  |  |  | 0.9994657
4392.295 | 0.5536431 | 12.14509 |  |  |  |  | 0.9994532
4503.85 | 0.5514387 | 12.26974 |  |  |  |  | 0.999469
4485.591 | 0.5512657 | 12.27952
4497.218 | 0.5432892 | 12.73057
4503.933 | 0.5415054 | 12.83144
4507.643 | 0.5403899 | 12.89452
4502.907 | 0.5395007 | 12.9448
4493.239 | 0.5388836 | 12.9797
4502.907 | 0.538438 | 13.0049
4505.145 | 0.5379993 | 13.02971
4520.762 | 0.5377082 | 13.04617
4492.835 | 0.5373261 | 13.06777
4499.145 | 0.5370965 | 13.08076
4490.597 | 0.5366001 | 13.10883
4495.073 | 0.5362838 | 13.12671
4499.55 | 0.5361035 | 13.13691
4502.907 | 0.53593 | 13.14672
4496.596 | 0.5356835 | 13.16066
4496.907 | 0.5355883 | 13.16604
4500.265 | 0.5354743 | 13.17249
4499.55 | 0.5353043 | 13.1821
4518.928 | 0.5350114 | 13.19866
4499.145 | 0.534835 | 13.20864
4499.55 | 0.5347007 | 13.21624
4501.788 | 0.534585 | 13.22278
4498.026 | 0.5345443 | 13.22508
4497.311 | 0.5344252 | 13.23181
4502.907 | 0.5342721 | 13.24047
4498.43 | 0.5342314 | 13.24277
4500.98 | 0.5341481 | 13.24748
4499.86 | 0.5340614 | 13.25239
4495.384 | 0.5339611 | 13.25806
4502.192 | 0.533881 | 13.26258
4497.311 | 0.5337961 | 13.26739
4499.55 | 0.533723 | 13.27152
4499.55 | 0.5336379 | 13.27633
4501.788 | 0.5335393 | 13.28191
4498.43 | 0.5334577 | 13.28652
4495.788 | 0.5334102 | 13.28921
4496.192 | 0.5332673 | 13.29729
4496.596 | 0.5331245 | 13.30537
4498.43 | 0.5330496 | 13.3096
4499.55 | 0.5330343 | 13.31046
4498.43 | 0.5329731 | 13.31392
4496.596 | 0.5329289 | 13.31642
4501.788 | 0.5327231 | 13.32806
4501.29 | 0.5326841 | 13.33027
4496.503 | 0.5325175 | 13.33969
4499.55 | 0.5324987 | 13.34075
4502.596 | 0.5324544 | 13.34326
4503.311 | 0.5324119 | 13.34566
4498.834 | 0.5323797 | 13.34748
4496.286 | 0.5323695 | 13.34806
4498.616 | 0.5323082 | 13.35152
4497.001 | 0.5322335 | 13.35575
4504.43 | 0.5321926 | 13.35806
4501.788 | 0.532128 | 13.36171
4498.43 | 0.5320804 | 13.3644
4494.358 | 0.5320499 | 13.36613
4585.467 | 0.5320242 | 13.36758
4497.311 | 0.5319342 | 13.37267
4474.98 | 0.5318071 | 13.37986
4502.192 | 0.5317726 | 13.38181
4499.145 | 0.5317404 | 13.38363
4500.98 | 0.531674 | 13.38738
4500.265 | 0.531606 | 13.39123
4497.311 | 0.5316197 | 13.39046
4499.145 | 0.5315023 | 13.39709
4494.669 | 0.5314956 | 13.39748
4498.026 | 0.5315261 | 13.39575
4502.503 | 0.5314138 | 13.4021
4503.622 | 0.5313645 | 13.40489
4496.907 | 0.5313204 | 13.40738
4502.503 | 0.5312438 | 13.41171
4502.192 | 0.531237 | 13.4121
4501.073 | 0.5312353 | 13.41219
4168.856 | 0.5309628 | 13.4276
3820.359 | 0.5307581 | 13.43918
3439.458 | 0.5306578 | 13.44485
3090.245 | 0.5305528 | 13.45079
2751.717 | 0.5305211 | 13.45258
2433.738 | 0.5306141 | 13.44732
2148.516 | 0.5306919 | 13.44292
1882.932 | 0.5309007 | 13.43112
1641.916 | 0.531213 | 13.41345
1427.304 | 0.5315511 | 13.39434
1220.88 | 0.5319954 | 13.36921
1054.641 | 0.5325815 | 13.33607
909.1603 | 0.5332042 | 13.30086
777.5125 | 0.5336848 | 13.27368
667.3877 | 0.5342085 | 13.24407
566.9733 | 0.5348058 | 13.21029
484.3628 | 0.5353278 | 13.18077
409.6369 | 0.5358321 | 13.15225
406.2796 | 0.5359817 | 13.1438
403.1008 | 0.5373573 | 13.06601
403.5013 | 0.5376362 | 13.05024
403.5013 | 0.5377807 | 13.04207
404.6204 | 0.5378896 | 13.03591
404.9379 | 0.5379167 | 13.03437
404.3011 | 0.5379468 | 13.03267
403.3267 | 0.5380169 | 13.02871
403.6535 | 0.5380814 | 13.02507
404.0651 | 0.5381424 | 13.02162
404.1259 | 0.5381409 | 13.0217
403.4518 | 0.5382074 | 13.01794
403.1551 | 0.5382265 | 13.01686
404.1259 | 0.5382259 | 13.01689
404.1259 | 0.5381664 | 13.02026
403.0065 | 0.5381969 | 13.01853
404.1805 | 0.5381904 | 13.0189
403.5417 | 0.5382555 | 13.01522
403.61 | 0.5383545 | 13.00962
402.4854 | 0.5383645 | 13.00905
403.9994 | 0.5384296 | 13.00537
403.2626 | 0.5383941 | 13.00738
402.5154 | 0.5384862 | 13.00218
403.632 | 0.5384967 | 13.00158
402.881 | 0.5384967 | 13.00158
404.0029 | 0.5385087 | 13.0009
601.8017 | 0.5399969 | 12.91675 |  |  |  |  | 1
818.4273 | 0.540415 | 12.8931 |  |  |  |  | 1
1091.921 | 0.5394982 | 12.94495 |  |  |  |  | 1
1376.228 | 0.5384985 | 13.00147 |  |  |  |  | 0.9986938
1682.73 | 0.5375123 | 13.05724 |  |  |  |  | 0.9995402
2020.124 | 0.5365897 | 13.10942 |  |  |  |  | 0.9993211
2408.439 | 0.535617 | 13.16442 |  |  |  |  | 0.9994865
2816.119 | 0.5346629 | 13.21837 |  |  |  |  | 0.9993944
3247.963 | 0.533643 | 13.27605 |  |  |  |  | 0.9995109
3705.442 | 0.5323873 | 13.34705 |  |  |  |  | 0.9995969
4145.862 | 0.5311529 | 13.41685 |  |  |  |  | 0.9994287
4622.309 | 0.5295632 | 13.50675 |  |  |  |  | 0.9995106
5013.955 | 0.5277343 | 13.61017 |  |  |  |  | 0.9995635
5400.054 | 0.5255037 | 13.7363 |  |  |  |  | 0.9996063
5732.937 | 0.5230967 | 13.87241 |  |  |  |  | 0.9995652
6043.138 | 0.5203845 | 14.02578 |  |  |  |  | 0.9995956
6344.386 | 0.5174405 | 14.19226 |  |  |  |  | 0.9996217
6629.35 | 0.5144521 | 14.36125 |  |  |  |  | 0.9995844
6903.123 | 0.5114737 | 14.52967 |  |  |  |  | 0.9995504
7186.515 | 0.5082813 | 14.71019 |  |  |  |  | 0.9995742
7456.528 | 0.5052859 | 14.87957 |  |  |  |  | 0.9995949
7745.514 | 0.5020996 | 15.05975 |  |  |  |  | 0.9996151
8021.525 | 0.4989895 | 15.23562 |  |  |  |  | 0.9995868
8314.988 | 0.4958955 | 15.41058 |  |  |  |  | 0.9996062
8614.398 | 0.4928207 | 15.58445 |  |  |  |  | 0.9995826
8929.073 | 0.4896867 | 15.76167 |  |  |  |  | 0.999602
9225.842 | 0.4867407 | 15.92826 |  |  |  |  | 0.9996189
9544.277 | 0.4836592 | 16.10251 |  |  |  |  | 0.9995992
9860.02 | 0.4807079 | 16.2694 |  |  |  |  | 0.999616
10199.21 | 0.4776857 | 16.4403 |  |  |  |  | 0.9996327
10536.62 | 0.4746834 | 16.61007 |  |  |  |  | 0.9996161
10883.6 | 0.4717507 | 16.77591 |  |  |  |  | 0.999632
11235.1 | 0.4687323 | 16.94659 |  |  |  |  | 0.999647
11592.15 | 0.4658892 | 17.10736 |  |  |  |  | 0.9996611
11949.2 | 0.4630204 | 17.26959 |  |  |  |  | 0.9996742
12320.03 | 0.4602048 | 17.42881 |  |  |  |  | 0.9996608
12700.52 | 0.4574166 | 17.58647 |  |  |  |  | 0.9996739
13083.21 | 0.4545984 | 17.74583 |  |  |  |  | 0.9996862
13483.4 | 0.4518279 | 17.9025 |  |  |  |  | 0.9997213
13892.89 | 0.4490728 | 18.0583 |  |  |  |  | 0.9997319
14283.41 | 0.446458 | 18.20615 |  |  |  |  | 0.9997413
14689.54 | 0.4437371 | 18.36001 |  |  |  |  | 0.9997504
15004.22 | 0.4418777 | 18.46516 |  |  |  |  | 0.9997571
14996.79 | 0.4417885 | 18.47021
15000.77 | 0.430148 | 19.12845
14999.96 | 0.4279554 | 19.25243
14998.13 | 0.4269175 | 19.31113
15000.64 | 0.4259709 | 19.36465
14998.62 | 0.4253275 | 19.40103
14999.21 | 0.4246679 | 19.43833
14999.79 | 0.4242378 | 19.46265
14999.97 | 0.4237135 | 19.4923
14999.78 | 0.4233514 | 19.51278
15000.36 | 0.4230573 | 19.52941
14996.15 | 0.4228037 | 19.54375
15000.35 | 0.422511 | 19.5603
14998.69 | 0.4222495 | 19.57509
14999.26 | 0.4220065 | 19.58883
15000.07 | 0.4218464 | 19.59789
14525.82 | 0.4217097 | 19.60562
14043.83 | 0.4216143 | 19.61101
13529.44 | 0.421484 | 19.61838
12982.7 | 0.4213763 | 19.62447
12387.26 | 0.4211824 | 19.63543
11795.45 | 0.4211174 | 19.63911
11230.9 | 0.4210159 | 19.64485
10657.75 | 0.4209731 | 19.64726
10092.02 | 0.4208807 | 19.65249
9507.324 | 0.4208226 | 19.65578
8963.928 | 0.4208529 | 19.65406
8423.888 | 0.4207432 | 19.66027
7898.342 | 0.4207408 | 19.6604
7359.364 | 0.4208351 | 19.65507
6876.239 | 0.420802 | 19.65694
6401.961 | 0.4209207 | 19.65023
5931.087 | 0.4209769 | 19.64705
5481.37 | 0.4211806 | 19.63553
5051.395 | 0.4212561 | 19.63126
4648.52 | 0.4214298 | 19.62144
4266.694 | 0.4216844 | 19.60704
3914.125 | 0.4219629 | 19.59129
3576.846 | 0.4222654 | 19.57419
3249.455 | 0.4226527 | 19.55229
2953.488 | 0.4230884 | 19.52765
2680.456 | 0.4235716 | 19.50032
2411.319 | 0.4241546 | 19.46736
2168.992 | 0.4247631 | 19.43295
1951.982 | 0.4253754 | 19.39833
1742.48 | 0.4260549 | 19.3599
1555.73 | 0.4267421 | 19.32104
1385.106 | 0.4275153 | 19.27732
1222.551 | 0.4283544 | 19.22987
1083.099 | 0.4292233 | 19.18074
961.2492 | 0.4302015 | 19.12542
848.5579 | 0.4311444 | 19.07211
748.1234 | 0.4319978 | 19.02385
654.3486 | 0.432813 | 18.97774
575.5103 | 0.4335859 | 18.93404
507.4171 | 0.4343861 | 18.88879
445.2089 | 0.4352268 | 18.84125
388.9934 | 0.4362101 | 18.78565
341.2965 | 0.4370933 | 18.73571
295.8845 | 0.437958 | 18.68681
255.6727 | 0.4390144 | 18.62707
219.8994 | 0.4401601 | 18.56229
201.2941 | 0.4407974 | 18.52625
204.2707 | 0.4408763 | 18.52179
202.7974 | 0.4439369 | 18.34872
202.075 | 0.4445428 | 18.31445
200.9604 | 0.4448841 | 18.29516
200.2105 | 0.4450773 | 18.28423
200.9604 | 0.4452751 | 18.27304
203.203 | 0.445422 | 18.26474
201.3338 | 0.4455144 | 18.25952
202.4553 | 0.4456685 | 18.2508
201.3338 | 0.4456419 | 18.2523
200.9604 | 0.4457512 | 18.24612
198.7177 | 0.4457489 | 18.24625
200.9604 | 0.4458958 | 18.23795
201.3338 | 0.4459819 | 18.23307
202.4553 | 0.4460936 | 18.22676
201.3338 | 0.44605 | 18.22923
200.5845 | 0.446118 | 18.22538
201.3338 | 0.4461265 | 18.2249
201.3338 | 0.446186 | 18.22154
202.4553 | 0.4462977 | 18.21522
201.3338 | 0.446288 | 18.21577
200.5845 | 0.446322 | 18.21384
201.3338 | 0.446339 | 18.21288
201.3338 | 0.446322 | 18.21384
201.3338 | 0.4463815 | 18.21048
202.0817 | 0.446441 | 18.20711
202.4553 | 0.4464847 | 18.20464
201.3338 | 0.4464836 | 18.20471
201.7062 | 0.4465527 | 18.2008
200.5845 | 0.4465516 | 18.20086
201.7062 | 0.4465782 | 18.19936
201.7062 | 0.4466122 | 18.19743
201.7062 | 0.4466292 | 18.19647
200.5845 | 0.4465771 | 18.19942
201.7062 | 0.4466377 | 18.19599
201.7062 | 0.4466547 | 18.19503
203.2 | 0.4467336 | 18.19057
200.9563 | 0.4466803 | 18.19359
200.2044 | 0.4467313 | 18.1907
201.7062 | 0.4467313 | 18.1907
201.7062 | 0.4467738 | 18.1883
200.5845 | 0.4468151 | 18.18596
201.7062 | 0.4468248 | 18.18541
201.7062 | 0.4468078 | 18.18637
200.9563 | 0.4468503 | 18.18397
202.4553 | 0.4468673 | 18.18301
200.9563 | 0.4468758 | 18.18253
201.7062 | 0.4468418 | 18.18445
202.4553 | 0.4468758 | 18.18253
201.7062 | 0.4469268 | 18.17964
204.6982 | 0.4469291 | 18.17951
200.9563 | 0.4468673 | 18.18301
201.7062 | 0.4469013 | 18.18109
201.7062 | 0.4468928 | 18.18157
201.7062 | 0.4469693 | 18.17724
201.7062 | 0.4469183 | 18.18013
200.5845 | 0.4469001 | 18.18115
201.7062 | 0.4470628 | 18.17195
201.7062 | 0.4470713 | 18.17147
201.3338 | 0.4470107 | 18.1749
200.5845 | 0.4470362 | 18.17346
201.7062 | 0.4470968 | 18.17003
201.7062 | 0.4471223 | 18.16859
202.4553 | 0.4471138 | 18.16907
201.3338 | 0.4470957 | 18.17009
201.3338 | 0.4470617 | 18.17202
201.3338 | 0.4471382 | 18.16769
202.4553 | 0.4471223 | 18.16859
202.0817 | 0.4471552 | 18.16673
202.0817 | 0.4471637 | 18.16625
202.0817 | 0.4471637 | 18.16625
199.8391 | 0.4470849 | 18.17071
202.0817 | 0.4471552 | 18.16673