## General
ID | Test Identification
Test Identification | Location | NWZ-BH-5011
Test Identification | Sample | 11-2
Test Identification | Depth | 10.2 | [m]
Test Identification | Type of specimen | Undisturbed
Specimen Visual Description
Specimen Visual Description | Dark olive grey very sandy CLAY
Initial Specimen Conditions
Initial Specimen Conditions | Test start date | 07/10/2024
Initial Specimen Conditions | Specimen wet mass | 88.72 | [g]
Initial Specimen Conditions | Diameter | 50.03 | [mm]
Initial Specimen Conditions | Height | 20.94 | [mm]
Initial Specimen Conditions | Water content | 21.63862 | [%]
Initial Specimen Conditions | Bulk density | 2.155232 | [Mg/m³]
Initial Specimen Conditions | Dry density | 1.771832 | [Mg/m³]
Initial Specimen Conditions | Void ratio | 0.5238467 | [-]
Initial Specimen Conditions | Degree of saturation | 100 | [%]
Initial Specimen Conditions | Particle density - assumed | 2.7 | [Mg/m³]
Initial Specimen Conditions | Laboratory temperature | 18-22 | [°C]
End of Saturation Results
End of Saturation Results | Back pressure | 400 | [kPa]
End of Saturation Results | Axial strain | -0.01732644 | [%]
End of Saturation Results | Seating pressure | 4.47643 | [kPa]
Consolidation Results
Consolidation results | Stage | Final Vertical Stress | Void ratio en | Axial strain ea,n | Coefficient of Consolidation cv | Coefficient of Volume Compressibity mv | Hydraulic Conductivity kn | Rate of strain ὲn
Consolidation results | [-] | [kPa] | [-] | [%] | [m2/yr] | [MPa-1] | [m/s] | [%/hr]
Consolidation results | Loading | 2398.914 | 0.3662302 | 10.34333 |  |  |  | 3.095648
Consolidation results | Hold | 2398.407 | 0.3564098 | 10.98778
Consolidation results | Unloading | 203.2901 | 0.3669504 | 10.29606 |  |  |  | -1.388686
Consolidation results | Hold | 203.1225 | 0.3704463 | 10.06666
Consolidation results | Loading | 8000.159 | 0.3049812 | 14.3627 |  |  |  | 3.026515
Consolidation results | Hold | 7992.572 | 0.2953295 | 14.99607
Consolidation results | Unloading | 101.3609 | 0.320623 | 13.33623 |  |  |  | -1.367811
Consolidation results | Hold | 101.1239 | 0.3310486 | 12.65206
Consolidation results
Consolidation results
Consolidation results
Consolidation results
Consolidation results
Consolidation results
Consolidation results
Consolidation results
Consolidation results
Consolidation results
Consolidation results
Consolidation results
Consolidation results
Consolidation results
Consolidation results
Consolidation results
Consolidation results
Consolidation results
Consolidation results
Consolidation results
Consolidation results
Final Specimen Conditions
Final Specimen Conditions | Diameter | 50.03 | [mm]
Final Specimen Conditions | Height | 18.29066 | [mm]
Final Specimen Conditions | Water content | 18.2414 | [%]
Final Specimen Conditions | Bulk density | 2.322563 | [Mg/m³]
Final Specimen Conditions | Dry density | 1.964255 | [Mg/m³]

## Compression
One-Dimensional Consolidation
Effective Vertical Stress | Void ratio | Axial strain | Coefficient of Consolidation cv | Coefficient of Volume Compressibity mv | Hydraulic Conductivity kn | Pore Pressure Ratio | Steady State Factor Fn
[kPa] | [-] | [%] | [m2/year] | [MPa-1] | [m/s] | [%] | [-]
2.103682 | 0.5241107 | -0.01732644
31.66438 | 0.5182718 | 0.3658412 |  |  |  |  | 0.9086332
51.70376 | 0.5107485 | 0.8595452 |  |  |  |  | 0.8918665
71.86247 | 0.5029092 | 1.373986 |  |  |  |  | 0.8996038
96.3949 | 0.4950068 | 1.892569 |  |  |  |  | 0.9154897
126.2192 | 0.4871052 | 2.411101 |  |  |  |  | 0.929119
162.8179 | 0.4792173 | 2.928727 |  |  |  |  | 0.9406925
205.9594 | 0.4712889 | 3.449017 |  |  |  |  | 0.9487297
254.4874 | 0.4633599 | 3.969346 |  |  |  |  | 0.9548372
310.5838 | 0.4553781 | 4.493137 |  |  |  |  | 0.9556653
383.9957 | 0.4474072 | 5.016215 |  |  |  |  | 0.9643465
469.7793 | 0.4394498 | 5.538408 |  |  |  |  | 0.9697599
568.9187 | 0.4314597 | 6.062749 |  |  |  |  | 0.9738287
685.8114 | 0.4234612 | 6.587636 |  |  |  |  | 0.9768695
827.0034 | 0.4154037 | 7.116396 |  |  |  |  | 0.9797685
989.5646 | 0.4074074 | 7.64114 |  |  |  |  | 0.982001
1182.941 | 0.3993682 | 8.168701 |  |  |  |  | 0.983958
1410.662 | 0.3913046 | 8.697863 |  |  |  |  | 0.9856049
1676.59 | 0.3832626 | 9.225604 |  |  |  |  | 0.9870723
1988.187 | 0.3751722 | 9.756526 |  |  |  |  | 0.9882151
2353.738 | 0.3671687 | 10.28174 |  |  |  |  | 0.9893056
2390.558 | 0.3661766 | 10.34684
2405.175 | 0.3597114 | 10.77111
2403.048 | 0.3588855 | 10.82531
2398.91 | 0.3584255 | 10.8555
2400.944 | 0.3580769 | 10.87838
2400.017 | 0.3578002 | 10.89654
2398.933 | 0.357604 | 10.90941
2402.554 | 0.357418 | 10.92161
2400.051 | 0.3572738 | 10.93108
2401.061 | 0.3571451 | 10.93952
2397.93 | 0.3570221 | 10.9476
2399.788 | 0.3569007 | 10.95556
2400.916 | 0.3567864 | 10.96306
2397.609 | 0.3566419 | 10.97254
2399.084 | 0.3564773 | 10.98335
2398.407 | 0.3564098 | 10.98778
1305.994 | 0.3574815 | 10.91745
729.8619 | 0.3595476 | 10.78186
501.5976 | 0.361399 | 10.66037
360.2478 | 0.3632084 | 10.54163
271.4559 | 0.3650233 | 10.42253
206.0891 | 0.3668373 | 10.30349
203.9746 | 0.3669598 | 10.29545
203.6656 | 0.3699638 | 10.09832
203.3333 | 0.370093 | 10.08984
203.4389 | 0.3701597 | 10.08546
203.4024 | 0.3701931 | 10.08327
203.8347 | 0.3702389 | 10.08027
203.7057 | 0.3702898 | 10.07692
203.1465 | 0.370348 | 10.0731
204.1399 | 0.3703886 | 10.07044
202.8019 | 0.3704135 | 10.06881
203.5799 | 0.3704541 | 10.06614
203.1053 | 0.3704614 | 10.06566
203.2346 | 0.3704802 | 10.06443
203.4902 | 0.370472 | 10.06496
202.5268 | 0.3704545 | 10.06612
203.2098 | 0.370439 | 10.06713
1463.997 | 0.3614099 | 10.65965 |  |  |  |  | 0.9830306
2919.935 | 0.3509286 | 11.34747 |  |  |  |  | 0.987976
3886.199 | 0.340505 | 12.0315 |  |  |  |  | 0.9894823
4865.946 | 0.3301389 | 12.71176 |  |  |  |  | 0.9896382
6018.51 | 0.3197878 | 13.39104 |  |  |  |  | 0.9907749
7346.094 | 0.3094455 | 14.06973 |  |  |  |  | 0.9908326
7996.118 | 0.3049436 | 14.36516
8009.025 | 0.2987841 | 14.76937
8005.611 | 0.2978617 | 14.8299
8009.752 | 0.2973303 | 14.86478
8009.218 | 0.2969513 | 14.88964
7990.831 | 0.2966543 | 14.90914
7995.88 | 0.2964446 | 14.9229
7990.419 | 0.2962608 | 14.93496
8001.472 | 0.2961037 | 14.94527
7994.851 | 0.295956 | 14.95496
7998.454 | 0.295826 | 14.96349
7990.975 | 0.2956928 | 14.97223
7999.655 | 0.2955571 | 14.98114
7995.999 | 0.2954616 | 14.9874
7991.331 | 0.2953655 | 14.99371
7992.217 | 0.2953293 | 14.99609
7330.266 | 0.2952971 | 14.9982
5604.599 | 0.2955363 | 14.9825
4191.843 | 0.2961956 | 14.93924
3252.55 | 0.2970982 | 14.88
2619.143 | 0.2980254 | 14.81916
2117.786 | 0.2990226 | 14.75372
1726.268 | 0.3000468 | 14.68651
1422.317 | 0.3011171 | 14.61627
1195.263 | 0.3021723 | 14.54703
1007.881 | 0.3032104 | 14.4789
855.2913 | 0.3042541 | 14.41041
735.8275 | 0.3052794 | 14.34313
635.0375 | 0.3063007 | 14.27611
551.4556 | 0.3072732 | 14.21229
480.1939 | 0.3082946 | 14.14526
422.4061 | 0.3093108 | 14.07857
368.8003 | 0.3102894 | 14.01435
326.3802 | 0.3112709 | 13.94994
287.9269 | 0.312283 | 13.88353
253.9923 | 0.3132454 | 13.82037
224.493 | 0.3142223 | 13.75626
198.5717 | 0.3152068 | 13.69166
176.9523 | 0.3161989 | 13.62655
155.3743 | 0.3171855 | 13.56181
136.7208 | 0.3181434 | 13.49895
122.6301 | 0.3191379 | 13.43368
107.1975 | 0.3201181 | 13.36936
101.9234 | 0.3206413 | 13.33503
101.8796 | 0.3294976 | 12.75384
101.6229 | 0.3307535 | 12.67143