## General
ID | Test Identification
Test Identification | Location | NWZ-BH-5011
Test Identification | Sample | 45-4
Test Identification | Depth | 43.55 | [m]
Test Identification | Type of specimen | Undisturbed
Specimen Visual Description
Specimen Visual Description | Dark olive grey sandy CLAY
Initial Specimen Conditions
Initial Specimen Conditions | Test start date | 13/03/2024
Initial Specimen Conditions | Specimen wet mass | 80.02 | [g]
Initial Specimen Conditions | Diameter | 49.81 | [mm]
Initial Specimen Conditions | Height | 20.88 | [mm]
Initial Specimen Conditions | Water content | 24.43506 | [%]
Initial Specimen Conditions | Bulk density | 1.966732 | [Mg/m³]
Initial Specimen Conditions | Dry density | 1.580528 | [Mg/m³]
Initial Specimen Conditions | Void ratio | 0.7082894 | [-]
Initial Specimen Conditions | Degree of saturation | 93.14648 | [%]
Initial Specimen Conditions | Particle density - assumed | 2.7 | [Mg/m³]
Initial Specimen Conditions | Laboratory temperature | 18-22 | [°C]
End of Saturation Results
End of Saturation Results | Back pressure | 400 | [kPa]
End of Saturation Results | Axial strain | -0.003493773 | [%]
End of Saturation Results | Seating pressure | 3.951553 | [kPa]
Consolidation Results
Consolidation results | Stage | Final Vertical Stress | Void ratio en | Axial strain ea,n | Coefficient of Consolidation cv | Coefficient of Volume Compressibity mv | Hydraulic Conductivity kn | Rate of strain ὲn
Consolidation results | [-] | [kPa] | [-] | [%] | [m2/yr] | [MPa-1] | [m/s] | [%/hr]
Consolidation results | Loading | 2401.545 | 0.4952592 | 12.46577 | 99.09 | 0.02176288 | 6.71e-10 | 9.297806
Consolidation results | Hold | 2399.704 | 0.4783389 | 13.4563
Consolidation results | Unloading | 870.0867 | 0.4824777 | 13.21401 |  |  |  | -1.209294
Consolidation results | Hold | 871.7897 | 0.4833522 | 13.16282
Consolidation results | Loading | 8003.847 | 0.3859963 | 18.86215 | 97.28 | 0.0071 | 2.16e-10 | 6.147071
Consolidation results | Hold | 8003.809 | 0.3685325 | 19.8845
Consolidation results | Unloading | 434.4047 | 0.3934769 | 18.42422 |  |  |  | -1.542549
Consolidation results | Hold | 433.8565 | 0.3973475 | 18.19764
Consolidation results
Consolidation results
Consolidation results
Consolidation results
Consolidation results
Consolidation results
Consolidation results
Consolidation results
Consolidation results
Consolidation results
Consolidation results
Consolidation results
Consolidation results
Consolidation results
Consolidation results
Consolidation results
Consolidation results
Consolidation results
Consolidation results
Consolidation results
Consolidation results
Final Specimen Conditions
Final Specimen Conditions | Diameter | 49.81 | [mm]
Final Specimen Conditions | Height | 17.07943 | [mm]
Final Specimen Conditions | Water content | 20.00601 | [%]
Final Specimen Conditions | Bulk density | 2.4 | [Mg/m³]
Final Specimen Conditions | Dry density | 2 | [Mg/m³]

## Compression
One-Dimensional Consolidation
Effective Vertical Stress | Void ratio | Axial strain | Coefficient of Consolidation cv | Coefficient of Volume Compressibity mv | Hydraulic Conductivity kn | Pore Pressure Ratio | Steady State Factor Fn
[kPa] | [-] | [%] | [m2/year] | [MPa-1] | [m/s] | [%] | [-]
3.416188 | 0.7082591 | -0.003493773 |  |  |  | 0.1919042
30.59057 | 0.7067289 | 0.08608449 | 333.766 | 0.04627699 | 4.69067e-09 | 1.829713 | 0.8994939
53.58741 | 0.7037966 | 0.257747 | 206.5706 | 0.1217395 | 8.368359e-09 | 2.66501 | 0.9253623
68.54727 | 0.7004585 | 0.453161 | 89.96044 | 0.1403836 | 4.357166e-09 | 2.682232 | 0.9431611
83.91931 | 0.6970059 | 0.6552803 | 85.99955 | 0.1528298 | 4.47379e-09 | 2.574449 | 0.9563539
96.15168 | 0.6934727 | 0.862118 | 83.36428 | 0.1495339 | 4.198117e-09 | 2.571592 | 0.9623038
109.1573 | 0.6899016 | 1.071173 | 89.93183 | 0.154484 | 4.527658e-09 | 2.507133 | 0.9678313
122.2595 | 0.6861699 | 1.28963 | 78.73797 | 0.149191 | 4.033982e-09 | 2.569581 | 0.9705913
136.8792 | 0.6826246 | 1.497179 | 85.15714 | 0.14596 | 4.068836e-09 | 2.533836 | 0.9740865
152.7847 | 0.6791014 | 1.703431 | 86.53388 | 0.1421792 | 3.968228e-09 | 2.440857 | 0.977587
169.0636 | 0.675437 | 1.91795 | 90.74709 | 0.1315247 | 3.780063e-09 | 2.538186 | 0.9787687
184.0658 | 0.6720171 | 2.118154 | 85.08116 | 0.1282039 | 3.630099e-09 | 2.534725 | 0.9803853
200.5948 | 0.6684495 | 2.327003 | 90.59691 | 0.1244373 | 3.480117e-09 | 2.564396 | 0.981612
218.3364 | 0.6649463 | 2.532087 | 93.48411 | 0.1140708 | 3.336533e-09 | 2.568394 | 0.9828904
236.7067 | 0.6612491 | 2.748523 | 62.99988 | 0.1106998 | 2.186444e-09 | 2.680702 | 0.9832924
255.054 | 0.6578371 | 2.948267 | 178.2915 | 0.1008247 | 5.697272e-09 | 2.669911 | 0.9843568
274.6372 | 0.6543224 | 3.154022 | 86.32166 | 0.1070237 | 2.894209e-09 | 2.750858 | 0.9847954
294.1306 | 0.6508216 | 3.358963 | 78.56666 | 0.1102052 | 2.90197e-09 | 2.615646 | 0.9863285
316.8695 | 0.6471249 | 3.575374 | 91.17823 | 0.0971397 | 2.763235e-09 | 2.616346 | 0.9870811
337.1416 | 0.6438159 | 3.769083 | 97.69641 | 0.08940043 | 2.719404e-09 | 2.665564 | 0.9874225
358.6512 | 0.6404534 | 3.965929 | 88.02426 | 0.08531882 | 2.326264e-09 | 2.793036 | 0.9873776
383.6006 | 0.636892 | 4.174419 | 89.67779 | 0.08415678 | 2.33965e-09 | 2.900729 | 0.9874838
407.0535 | 0.6332454 | 4.387895 | 57.63678 | 0.08632401 | 1.570798e-09 | 2.963521 | 0.9877175
431.2118 | 0.6298524 | 4.586523 | 145.8841 | 0.08323414 | 3.890432e-09 | 2.900265 | 0.9884471
455.7269 | 0.6264274 | 4.78703 | 84.01292 | 0.07762335 | 2.061491e-09 | 2.873691 | 0.9889659
483.1325 | 0.622957 | 4.990192 | 83.56788 | 0.0758217 | 1.974626e-09 | 2.919204 | 0.9891982
510.9938 | 0.6194538 | 5.195269 | 81.84359 | 0.07555442 | 1.961255e-09 | 2.889663 | 0.9896803
540.2174 | 0.615879 | 5.404547 | 85.2502 | 0.07055697 | 1.891188e-09 | 2.907749 | 0.9899607
569.648 | 0.612431 | 5.606393 | 84.45827 | 0.06886933 | 1.818791e-09 | 2.893868 | 0.9903214
597.7008 | 0.608855 | 5.815736 | 83.99882 | 0.06521844 | 1.745714e-09 | 2.919992 | 0.990501
628.7253 | 0.6054275 | 6.016385 | 76.08889 | 0.0691639 | 1.653925e-09 | 2.845048 | 0.9910152
658.6373 | 0.6020161 | 6.216095 | 57.84802 | 0.0620114 | 1.13411e-09 | 2.843893 | 0.9912483
691.8957 | 0.598631 | 6.41426 | 160.0198 | 0.06230733 | 3.099079e-09 | 2.839631 | 0.9914928
724.1072 | 0.5952617 | 6.611504 | 81.99264 | 0.05914591 | 1.529979e-09 | 2.827768 | 0.9917319
758.8249 | 0.5918193 | 6.813028 | 83.5657 | 0.05728149 | 1.519038e-09 | 2.78015 | 0.9920707
793.8593 | 0.5884442 | 7.010611 | 56.91222 | 0.05662584 | 1.020392e-09 | 2.764117 | 0.9922965
829.4994 | 0.5850529 | 7.20914 | 161.9095 | 0.05322592 | 2.697713e-09 | 2.742886 | 0.9925225
867.1191 | 0.5816788 | 7.406666 | 59.38478 | 0.05249452 | 9.775116e-10 | 2.755806 | 0.9926465
905.9817 | 0.5782886 | 7.605129 | 163.4587 | 0.05132294 | 2.621189e-09 | 2.747383 | 0.9928209
943.5627 | 0.5749528 | 7.800409 | 83.07469 | 0.0498296 | 1.305619e-09 | 2.69822 | 0.9930851
981.9842 | 0.5716646 | 7.992905 | 82.27919 | 0.04702049 | 1.215719e-09 | 2.679937 | 0.9932572
1023.463 | 0.5683608 | 8.186312 | 85.08714 | 0.04599981 | 1.221371e-09 | 2.690117 | 0.9933548
1069.583 | 0.5649354 | 8.386844 | 84.06709 | 0.04645629 | 1.208607e-09 | 2.67933 | 0.9935085
1109.943 | 0.561721 | 8.575014 | 86.06777 | 0.04387317 | 1.1869e-09 | 2.694787 | 0.9935728
1155.333 | 0.5584335 | 8.767471 | 79.22039 | 0.04372363 | 1.089861e-09 | 2.700841 | 0.9936656
1199.523 | 0.5550065 | 8.968091 | 81.9275 | 0.04226161 | 1.082994e-09 | 2.664377 | 0.9938492
1247.542 | 0.5517641 | 9.157903 | 84.31205 | 0.04082006 | 1.078582e-09 | 2.634577 | 0.9940153
1294.873 | 0.5484215 | 9.353582 | 84.25917 | 0.03902516 | 1.032238e-09 | 2.617926 | 0.9941411
1344.431 | 0.5451871 | 9.542932 | 86.63013 | 0.03740783 | 1.0069e-09 | 2.605669 | 0.9942537
1397.037 | 0.541865 | 9.737411 | 85.52768 | 0.03613381 | 9.676749e-10 | 2.612723 | 0.9943213
1452.877 | 0.5384962 | 9.934621 | 84.79217 | 0.03469066 | 9.269503e-10 | 2.583076 | 0.9944689
1508.8 | 0.5353111 | 10.12108 | 85.967 | 0.03341241 | 8.980687e-10 | 2.54886 | 0.9946189
1563.039 | 0.5323302 | 10.29559 | 93.56774 | 0.03087505 | 9.039812e-10 | 2.521707 | 0.9947446
1623.713 | 0.529159 | 10.48123 | 88.53159 | 0.03027469 | 8.380013e-10 | 2.508617 | 0.9948423
1686.399 | 0.525939 | 10.66974 | 91.29895 | 0.02895017 | 8.25207e-10 | 2.510891 | 0.9949047
1748.89 | 0.5228829 | 10.84865 | 88.46957 | 0.02936578 | 8.14858e-10 | 2.488537 | 0.995013
1813.855 | 0.5196741 | 11.03649 | 91.63306 | 0.02768387 | 7.917663e-10 | 2.45406 | 0.995143
1878.235 | 0.5167026 | 11.21045 | 89.39539 | 0.02653593 | 7.416313e-10 | 2.455852 | 0.9951945
1951.34 | 0.5134428 | 11.40128 | 93.19589 | 0.02592037 | 7.546042e-10 | 2.398325 | 0.9953667
2020.564 | 0.5104522 | 11.57635 | 91.19728 | 0.02527441 | 7.185044e-10 | 2.413864 | 0.995387
2093.464 | 0.5073699 | 11.75679 | 91.98427 | 0.02475116 | 7.147332e-10 | 2.372868 | 0.9955165
2166.199 | 0.5043128 | 11.93576 | 91.00595 | 0.02372025 | 6.796351e-10 | 2.343546 | 0.9956189
2242.803 | 0.501289 | 12.11278 | 92.0719 | 0.02295098 | 6.607549e-10 | 2.316969 | 0.9957144
2318.494 | 0.4983466 | 12.28503 | 99.09229 | 0.02165277 | 6.714495e-10 | 2.28393 | 0.9958178
2401.545 | 0.4952592 | 12.46577 |  |  |  |  | 0.9958819
2386.61 | 0.4951159 | 12.47416
2399.798 | 0.4878537 | 12.8993
2401.837 | 0.4862665 | 12.99221
2400.178 | 0.4853581 | 13.04539
2399.503 | 0.4847358 | 13.08182
2402.733 | 0.4842293 | 13.11147
2398.421 | 0.4838354 | 13.13453
2401.767 | 0.4834927 | 13.15459
2400.278 | 0.4831977 | 13.17186
2400.883 | 0.4829279 | 13.18766
2400.074 | 0.4826986 | 13.20108
2401.168 | 0.4825024 | 13.21256
2401.773 | 0.4823144 | 13.22357
2399.475 | 0.4821338 | 13.23414
2401.168 | 0.4819625 | 13.24418
2399.114 | 0.4818228 | 13.25235
2399.277 | 0.4816755 | 13.26097
2397.699 | 0.4815689 | 13.26722
2403.426 | 0.4814312 | 13.27527
2400.481 | 0.4812996 | 13.28298
2400.685 | 0.4812178 | 13.28777
2401.284 | 0.4811035 | 13.29446
2399.76 | 0.481013 | 13.29976
2400.364 | 0.4809303 | 13.3046
2400.404 | 0.4808485 | 13.30939
2400.201 | 0.4807503 | 13.31514
2396.488 | 0.4806267 | 13.32237
2399.153 | 0.4805455 | 13.32713
2399.224 | 0.4804803 | 13.33094
2400.382 | 0.4804154 | 13.33474
2399.731 | 0.4803336 | 13.33953
2400.126 | 0.4802603 | 13.34382
2399.701 | 0.4801707 | 13.34907
2399.159 | 0.4800974 | 13.35336
2398.631 | 0.4800473 | 13.35629
2400.045 | 0.4799739 | 13.36059
2399.597 | 0.4798839 | 13.36586
2399.399 | 0.4798429 | 13.36826
2399.637 | 0.4798021 | 13.37064
2400.929 | 0.4797042 | 13.37638
2399.637 | 0.479663 | 13.37879
2398.386 | 0.4796136 | 13.38168
2398.386 | 0.47954 | 13.38599
2400.045 | 0.4794994 | 13.38837
2402.507 | 0.4794591 | 13.39073
2400.848 | 0.4794097 | 13.39362
2399.114 | 0.479352 | 13.397
2399.661 | 0.4792943 | 13.40037
2399.736 | 0.4792535 | 13.40276
2400.056 | 0.4792209 | 13.40467
2401.092 | 0.4791806 | 13.40703
2398.986 | 0.4791231 | 13.4104
2399.137 | 0.4790824 | 13.41278
2400.259 | 0.479042 | 13.41514
2400.159 | 0.4790015 | 13.41751
2399.648 | 0.4789601 | 13.41993
2399.701 | 0.4789189 | 13.42235
2405.287 | 0.4788799 | 13.42463
2399.963 | 0.4788367 | 13.42716
2399.171 | 0.4787962 | 13.42953
2399.805 | 0.4787558 | 13.4319
2400.037 | 0.4787151 | 13.43428
2399.472 | 0.4786741 | 13.43668
2399.479 | 0.4786494 | 13.43813
2399.391 | 0.4786086 | 13.44051
2399.874 | 0.4785679 | 13.4429
2399.262 | 0.478527 | 13.44529
2400.344 | 0.4784865 | 13.44766
2400.541 | 0.4784621 | 13.44909
2400.371 | 0.4784295 | 13.451
2400.799 | 0.4783882 | 13.45342
2399.507 | 0.478347 | 13.45583
2399.704 | 0.4783389 | 13.4563
2399.582 | 0.4783389 | 13.4563
2250.409 | 0.4784313 | 13.45089
2008.647 | 0.4786845 | 13.43607
1792.032 | 0.4790492 | 13.41472
1593.587 | 0.4794778 | 13.38963
1416.919 | 0.4799131 | 13.36415
1264.14 | 0.4804125 | 13.33491
1119.879 | 0.4809981 | 13.30063
993.8291 | 0.481648 | 13.26258
873.3927 | 0.4824462 | 13.21586
870.5295 | 0.4825025 | 13.21256
871.1306 | 0.4830609 | 13.17987
871.684 | 0.4831269 | 13.17601
871.6658 | 0.4831602 | 13.17406
871.8909 | 0.483169 | 13.17354
871.9922 | 0.4832023 | 13.17159
871.6171 | 0.4832107 | 13.1711
872.0512 | 0.4832274 | 13.17012
871.3806 | 0.4832278 | 13.1701
872.1326 | 0.4832447 | 13.16911
871.7141 | 0.4832449 | 13.1691
871.3806 | 0.4832523 | 13.16867
872.5654 | 0.4832451 | 13.16909
871.4181 | 0.4832533 | 13.16861
871.8596 | 0.4832535 | 13.1686
872.4514 | 0.4832695 | 13.16766
872.0236 | 0.4832698 | 13.16764
871.7551 | 0.4832695 | 13.16766
872.2057 | 0.4832858 | 13.1667
871.9508 | 0.483286 | 13.16669
872.3105 | 0.4832698 | 13.16764
871.9599 | 0.4832858 | 13.1667
871.828 | 0.4832942 | 13.16621
871.828 | 0.4832942 | 13.16621
871.6412 | 0.4832938 | 13.16624
872.1967 | 0.4832942 | 13.16621
872.5564 | 0.4832944 | 13.1662
871.9599 | 0.4833104 | 13.16527
871.609 | 0.48331 | 13.16529
871.9508 | 0.4833106 | 13.16526
872.1647 | 0.4833104 | 13.16527
872.4744 | 0.4833107 | 13.16525
871.828 | 0.4833106 | 13.16526
871.7551 | 0.4833104 | 13.16527
871.5912 | 0.4833104 | 13.16527
872.3285 | 0.4833104 | 13.16527
871.805 | 0.4833102 | 13.16528
872.2285 | 0.4833107 | 13.16525
872.0328 | 0.4833269 | 13.1643
871.8459 | 0.4833265 | 13.16432
872.3285 | 0.4833267 | 13.16431
871.9599 | 0.4833104 | 13.16527
872.0646 | 0.4833271 | 13.16429
873.1388 | 0.4833106 | 13.16526
871.919 | 0.4833349 | 13.16383
871.7551 | 0.4833267 | 13.16431
871.787 | 0.4833269 | 13.1643
871.8689 | 0.4833269 | 13.1643
871.9826 | 0.4833353 | 13.16381
871.8186 | 0.4833353 | 13.16381
871.7961 | 0.4833349 | 13.16383
872.3285 | 0.4833349 | 13.16383
871.7366 | 0.4833353 | 13.16381
871.9099 | 0.4833351 | 13.16382
872.3105 | 0.4833353 | 13.16381
871.9416 | 0.4833353 | 13.16381
871.7366 | 0.4833353 | 13.16381
871.6957 | 0.4833353 | 13.16381
871.6547 | 0.4833353 | 13.16381
872.8778 | 0.4833345 | 13.16385
871.8956 | 0.4833509 | 13.1629
871.9099 | 0.4833515 | 13.16286
872.2695 | 0.4833516 | 13.16285
872.1056 | 0.4833516 | 13.16285
871.8689 | 0.4833351 | 13.16382
872.5564 | 0.4833516 | 13.16285
872.0828 | 0.4833513 | 13.16287
871.2725 | 0.4833511 | 13.16288
872.0098 | 0.4833674 | 13.16193
872.1967 | 0.4833678 | 13.1619
872.1056 | 0.4833516 | 13.16285
872.5282 | 0.4833522 | 13.16282
871.8307 | 0.4833686 | 13.16186
871.6666 | 0.4833522 | 13.16282
1366.577 | 0.4823134 | 13.22363 | 1222.328 | 0.001598793 | 6.022999e-10 | 1.219341 | 0.9993029
1865.193 | 0.4807129 | 13.31733 | 936.9641 | 0.002249769 | 6.51419e-10 | 1.133391 | 0.9967687
2342.316 | 0.478475 | 13.44834 | 646.1746 | 0.003393797 | 6.738296e-10 | 1.240227 | 0.9943854
2720.76 | 0.4756856 | 13.61163 | 359.3307 | 0.005755965 | 6.335087e-10 | 1.348833 | 0.9931682
2974.935 | 0.4725093 | 13.79757 | 222.119 | 0.00891448 | 6.042885e-10 | 1.464822 | 0.9921764
3168.942 | 0.4690326 | 14.0011 | 156.3195 | 0.01148947 | 5.479954e-10 | 1.603904 | 0.9910876
3347.336 | 0.4652162 | 14.22452 | 134.5692 | 0.01332165 | 5.465723e-10 | 1.749865 | 0.9900375
3519.815 | 0.4611661 | 14.46162 | 111.7358 | 0.01429595 | 4.898052e-10 | 1.853217 | 0.989413
3688.73 | 0.4570443 | 14.70291 | 104.1164 | 0.01405538 | 4.527953e-10 | 1.895569 | 0.9893028
3855.795 | 0.4531005 | 14.93379 | 105.3629 | 0.01339853 | 4.38725e-10 | 1.900415 | 0.9894767
4032.231 | 0.4491501 | 15.16505 | 101.3399 | 0.01320727 | 4.163423e-10 | 1.891522 | 0.9897471
4208.666 | 0.4451816 | 15.39737 | 101.8645 | 0.01288642 | 4.090891e-10 | 1.883309 | 0.989993
4393.97 | 0.4412317 | 15.6286 | 96.35704 | 0.0121119 | 3.642176e-10 | 1.858611 | 0.9903428
4583.759 | 0.4374056 | 15.85259 | 102.044 | 0.01167615 | 3.713401e-10 | 1.836505 | 0.9906566
4779.029 | 0.4335565 | 16.07792 | 96.96057 | 0.01131245 | 3.416705e-10 | 1.818716 | 0.9909272
4982.285 | 0.4297017 | 16.30358 | 99.46398 | 0.01077101 | 3.33652e-10 | 1.79736 | 0.9912093
5186.71 | 0.4259918 | 16.52076 | 103.8361 | 0.01042327 | 3.373051e-10 | 1.776119 | 0.9914748
5402.262 | 0.4222244 | 16.74131 | 102.0307 | 0.0100445 | 3.191464e-10 | 1.757153 | 0.9917183
5622.927 | 0.418435 | 16.96315 | 92.52252 | 0.009932991 | 2.862075e-10 | 1.750955 | 0.9918766
5845.745 | 0.4147914 | 17.17645 | 99.93582 | 0.009342369 | 2.914444e-10 | 1.720726 | 0.9921635
6059.899 | 0.411396 | 17.37522 | 94.36404 | 0.009144975 | 2.695082e-10 | 1.686495 | 0.9924545
6302.826 | 0.4078842 | 17.58081 | 108.3174 | 0.00803401 | 2.69651e-10 | 1.672367 | 0.9926346
6568.74 | 0.4041767 | 17.79784 | 104.4106 | 0.008176252 | 2.641409e-10 | 1.704346 | 0.9925688
6835.114 | 0.4005398 | 18.01075 | 103.6941 | 0.007821576 | 2.508802e-10 | 1.713243 | 0.9926242
7117.728 | 0.3968419 | 18.22723 | 101.1299 | 0.007562596 | 2.368105e-10 | 1.731319 | 0.9926345
7403.974 | 0.3932279 | 18.4388 | 101.3901 | 0.007241931 | 2.280486e-10 | 1.742693 | 0.992677
7699.189 | 0.3895951 | 18.65147 | 97.28248 | 0.007144146 | 2.162948e-10 | 1.732196 | 0.9928257
8003.847 | 0.3859963 | 18.86215 |  |  |  |  | 0.9929583
7996.026 | 0.3859204 | 18.86659
7996.534 | 0.3753169 | 19.48733
8002.516 | 0.3736726 | 19.58359
7997.256 | 0.3726898 | 19.64112
7995.295 | 0.3719864 | 19.6823
8000.236 | 0.3714321 | 19.71475
8004.71 | 0.3709601 | 19.74239
7996.532 | 0.3705413 | 19.7669
8000.114 | 0.3701755 | 19.78832
8001.914 | 0.3698562 | 19.80701
7996.375 | 0.3695757 | 19.82343
7995.015 | 0.3692957 | 19.83982
7998.552 | 0.3690446 | 19.85452
8005.511 | 0.3688262 | 19.8673
7997.006 | 0.368612 | 19.87985
8004.455 | 0.3685327 | 19.88449
7619.81 | 0.3685491 | 19.88353
7064.026 | 0.368677 | 19.87604
6542.87 | 0.3688478 | 19.86604
6037.939 | 0.369108 | 19.85081
5577.291 | 0.3693623 | 19.83592
5135.747 | 0.3696777 | 19.81746
4730.425 | 0.3700416 | 19.79615
4342.632 | 0.3704554 | 19.77193
3980.586 | 0.3709266 | 19.74435
3634.438 | 0.3714217 | 19.71536
3299.108 | 0.3720293 | 19.67979
2986.055 | 0.3727084 | 19.64003
2696.402 | 0.3735192 | 19.59257
2425.085 | 0.374375 | 19.54247
2175.527 | 0.3752766 | 19.48969
1943.83 | 0.3762576 | 19.43226
1729.632 | 0.3772926 | 19.37167
1528.54 | 0.3783725 | 19.30845
1349.311 | 0.379485 | 19.24333
1184.749 | 0.3807252 | 19.17072
1039.87 | 0.3820514 | 19.09309
908.3868 | 0.3834983 | 19.00839
792.1411 | 0.3850458 | 18.91779
689.0461 | 0.386711 | 18.82031
598.9648 | 0.3884778 | 18.71688
515.4234 | 0.3903667 | 18.6063
446.4776 | 0.3923024 | 18.49298
438.4373 | 0.3935386 | 18.42061
435.768 | 0.3970301 | 18.21622
435.6393 | 0.3972654 | 18.20244
435.6116 | 0.3973692 | 18.19636
435.6425 | 0.3973314 | 18.19858
435.2299 | 0.3973496 | 18.19751
435.2675 | 0.3973628 | 18.19674
435.2002 | 0.3973841 | 18.19549
434.7387 | 0.3973488 | 18.19756
434.9131 | 0.3973684 | 18.19641
435.3706 | 0.3974087 | 18.19405
434.9161 | 0.3974068 | 18.19417
434.3775 | 0.397396 | 18.19479
433.9443 | 0.397362 | 18.19679
433.777 | 0.3973443 | 18.19782