## General
ID | Test Identification | Specimen 1 | Specimen 2 | Specimen 3
Test Identification | Location | NWZ-BH-5012-A | NWZ-BH-5012-A | NWZ-BH-5012-A
Test Identification | Sample | 34-1 | 34-1 | 34-1
Test Identification | Depth | 55.5 | 55.5 | 55.5 | [m]
Test Identification | Test number | CID42a | CID42b | CID42c
Specimen Visual Description
Specimen Visual Description | Greyish brown fine SAND
| Initial Specimen Conditions | Specimen 1 | Specimen 2 | Specimen 3
Initial Specimen Conditions | Test start date | 17/09/2024 | 08/10/2024 | 18/09/2024
Initial Specimen Conditions | Type of sample | Recompacted | Recompacted | Recompacted
Initial Specimen Conditions | Diameter | 50.1 | 50.1 | 51.81 | [mm]
Initial Specimen Conditions | Length | 90 | 90 | 90 | [mm]
Initial Specimen Conditions | Water content | 4.66907 | 4.66907 | 5.390541 | [%]
Initial Specimen Conditions | Bulk density | 1.741553 | 1.741496 | 1.741328 | [Mg/m³]
Initial Specimen Conditions | Dry density | 1.663865 | 1.663812 | 1.652262 | [Mg/m³]
Initial Specimen Conditions | Void ratio | 0.5926768 | 0.5927284 | 0.6038622 | [-]
Initial Specimen Conditions | Degree of saturation | 20.87653 | 20.87472 | 23.65595 | [%]
Initial Specimen Conditions | Type of drains fitted | One end | One end | One end
| Saturation | Specimen 1 | Specimen 2 | Specimen 3
Saturation | Pressure increments applied | 50 | 50 | 50 | [kPa]
Saturation | Differential pressure used | 10 | 10 | 10 | [kPa]
Saturation | Pore pressure on completion | 340 | 340 | 439 | [kPa]
Saturation | Cell pressure on completion | 350 | 350 | 450 | [kPa]
Saturation | B value achieved | 0.94 | 0.96 | 0.98 | [-]
| Consolidation: Isotropic | Specimen 1 | Specimen 2 | Specimen 3
Consolidation: Isotropic | Cell pressure | 522 | 694 | 1138 | [kPa]
Consolidation: Isotropic | Back pressure | 350 | 350 | 450 | [kPa]
Consolidation: Isotropic | Effective cell pressure | 172 | 344 | 688 | [kPa]
Consolidation: Isotropic | Pore pressure on completion | 350 | 350 | 450 | [kPa]
Consolidation: Isotropic | Pore pressure dissipation | 100 | 100 | 100 | [%]
Consolidation: Isotropic | Water content | 21.98674 | 21.50872 | 22.00536 | [%]
Consolidation: Isotropic | Bulk density | 2.042556 | 2.050968 | 2.042231 | [Mg/m³]
Consolidation: Isotropic | Dry density | 1.674408 | 1.687918 | 1.673887 | [Mg/m³]
Consolidation: Isotropic | Void ratio | 0.5826485 | 0.5699811 | 0.5831419 | [-]
Consolidation: Isotropic | Degree of saturation | 100 | 100 | 100 | [%]
Consolidation: Isotropic | Axial strain | 0.2098838 | 0.4760659 | 0.4306318 | [%]
Consolidation: Isotropic | Volumetric strain | 0.6296514 | 1.428198 | 1.291895 | [%]
Consolidation: Isotropic | Volumetric strain rate-end of stage | 0 | 0.009557888 | 0.01831691 | [%/hr]
| Shearing | Specimen 1 | Specimen 2 | Specimen 3
Shearing | Initial pore pressure | 350 | 350 | 450 | [kPa]
Shearing | Initial effective cell pressure | 172 | 344 | 688 | [kPa]
Shearing | Rate of strain | 1.3 | 1.3 | 1.3 | [%/hour]
At peak deviator stress
Shearing - At peak deviator stress | Corrected deviator stress | 561.0236 | 967.9592 | 2216.913 | [kPa]
Shearing - At peak deviator stress | Membrane correction applied | 1.182627 | 2.049046 | 0.9857222 | [kPa]
Shearing - At peak deviator stress | Drain correction applied | 0 | 0 | 0 | [kPa]
Shearing - At peak deviator stress | Axial strain | 5.993997 | 11.47268 | 5.086692 | [%]
Shearing - At peak deviator stress | Volumetric strain | -0.4102674 | 0.9600807 | -0.6486492 | [%]
Shearing - At peak deviator stress | Major principal effective stress | 733.929 | 1311.395 | 2905.314 | [kPa]
Shearing - At peak deviator stress | Minor principal effective stress | 172.905418 | 343.435556 | 688.401046 | [kPa]
Shearing - At peak deviator stress | Principal effective stress ratio | 4.244685 | 3.81846 | 4.22038 | [-]
Shearing - At peak deviator stress | e50 | 0.667673 | 1.044814 | 0.6838225 | [%]
Shearing - At peak deviator stress | Secant modulus (E50) at e50 | 42013.35 | 46322.1 | 162097.1 | [kPa]
At peak principal effective stress ratio
Shearing - At peak principal effective stress ratio | Corrected deviator stress | 561.0236 | 967.9592 | 2216.318 | [kPa]
Shearing - At peak principal effective stress ratio | Membrane correction applied | 1.182627 | 2.049046 | 0.9412683 | [kPa]
Shearing - At peak principal effective stress ratio | Drain correction applied | 0 | 0 | 0 | [kPa]
Shearing - At peak principal effective stress ratio | Axial strain | 5.993997 | 11.47268 | 4.8367 | [%]
Shearing - At peak principal effective stress ratio | Volumetric strain | -0.4102674 | 0.9600807 | -0.5614706 | [%]
Shearing - At peak principal effective stress ratio | Major principal effective stress | 733.929 | 1311.395 | 2904.475 | [kPa]
Shearing - At peak principal effective stress ratio | Minor principal effective stress | 172.905418 | 343.435556 | 688.157383 | [kPa]
Shearing - At peak principal effective stress ratio | Principal effective stress ratio | 4.244685 | 3.81846 | 4.220655 | [-]
At 10% axial strain
Shearing - At 10% axial strain | Corrected deviator stress | 528.4077 | 964.322 | 2008.277 | [kPa]
Shearing - At 10% axial strain | Membrane correction applied | 1.836279 | 1.836266 | 1.775634 | [kPa]
Shearing - At 10% axial strain | Drain correction applied | 0 | 0 | 0 | [kPa]
Shearing - At 10% axial strain | Axial strain | 10 | 10 | 10 | [%]
Shearing - At 10% axial strain | Volumetric strain | -1.342444 | 1.070747 | -2.192545 | [%]
Shearing - At 10% axial strain | Major principal effective stress | 702.1503 | 1308.017 | 2697.034 | [kPa]
Shearing - At 10% axial strain | Minor principal effective stress | 173.7427 | 343.6948 | 688.757 | [kPa]
Shearing - At 10% axial strain | Principal effective stress ratio | 4.041322 | 3.805752 | 3.9158 | [-]
| Final Conditions | Specimen 1 | Specimen 2 | Specimen 3
Final Conditions | Water content | 23.10228 | 21.24815 | 23.60064 | [%]
Final Conditions | Bulk density | 2.02344 | 2.055611 | 2.015124 | [Mg/m³]
Final Conditions | Dry density | 1.643706 | 1.695375 | 1.630351 | [Mg/m³]
Final Conditions | Mode of failure | Compound failure | Compound failure | Compound failure
Mohr Failure Envelope
Mohr Failure Envelope | Effective cohesion (c') | 0 | [kPa]
Mohr Failure Envelope | Effective angle of internal friction (φ') | 37.5 | [degree]

## Saturation
Saturation
Specimen 1 |  | Specimen 2 |  | Specimen 3
Cell pressure | Pore Water Pressure | Cell pressure | Pore Water Pressure | Cell pressure | Pore Water Pressure
[kPa] | [kPa] | [kPa] | [kPa] | [kPa] | [kPa]
0 | 0 | 0 | 0 | 0 | 0
50 | 4 | 50 | 6 | 50 | 3
50 | 40 | 50 | 40 | 50 | 40
100 | 40 | 100 | 61 | 100 | 55
100 | 90 | 100 | 90 | 100 | 90
150 | 115 | 150 | 127 | 150 | 108
150 | 140 | 150 | 140 | 150 | 140
200 | 182 | 200 | 181 | 200 | 180
200 | 190 | 200 | 190 | 200 | 190
250 | 235 | 250 | 235 | 250 | 233
250 | 240 | 250 | 240 | 250 | 240
300 | 287 | 300 | 286 | 300 | 284
300 | 290 | 300 | 290 | 300 | 290
350 | 338 | 350 | 338 | 350 | 336
350 | 340 | 350 | 340 | 350 | 340
|  |  |  | 400 | 387
|  |  |  | 400 | 390
|  |  |  | 450 | 439

## Consolidation
Consolidation: Isotropic
Specimen 1 |  | Specimen 2 |  | Specimen 3
Root time | Consolidated Volume Change | Root time | Consolidated Volume Change | Root time | Consolidated Volume Change
[minutes0.5 ] | [%] | [minutes0.5 ] | [%] | [minutes0.5 ] | [%]
0 | 0 | 0 | 0 | 0 | 0
0.5 | 0.515094643 | 0.5 | 1.176035786 | 0.5 | 1.20565533
1 | 0.549258359 | 1 | 1.245564872 | 1 | 1.231262963
1.5 | 0.564754733 | 1.5 | 1.273155564 | 1.5 | 1.243589812
2 | 0.575896521 | 2 | 1.293194776 | 2 | 1.252553117
2.5 | 0.583524655 | 2.5 | 1.30629066 | 2.5 | 1.258763711
3 | 0.589815865 | 3 | 1.317751461 | 3 | 1.265161403
3.5 | 0.595061546 | 3.5 | 1.329798998 | 3.5 | 1.269009821
4 | 0.598678343 | 4 | 1.336081754 | 4 | 1.273577644
5 | 0.604129185 | 5 | 1.352986633 | 5 | 1.279568991
6 | 0.606683544 | 6 | 1.36421522 | 6 | 1.284558969
7 | 0.608792075 | 7 | 1.373860577 | 7 | 1.288469578
8 | 0.61076308 | 8 | 1.382390515 | 7.760254506 | 1.291895313
9 | 0.610180289 | 9 | 1.391368537
10 | 0.610557356 | 10 | 1.399015271
11 | 0.609065998 | 11 | 1.404583347
12 | 0.607437678 | 12 | 1.41139873
14 | 0.603649538 | 14 | 1.420799473
16 | 0.612844556 | 15.5705593 | 1.428197647
18 | 0.609978511
20 | 0.615728074
25 | 0.61392503
30 | 0.620685742
35 | 0.629651364
35.08749967 | 0.629651364

## Shearing
Shearing
Specimen 1 | [5 empty] | Specimen 2 | [5 empty] | Specimen 3
Axial strain | Deviator Stress | Volumetric strain | t | s' | p' | Axial strain | Deviator Stress | Volumetric strain | t | s' | p' | Axial strain | Deviator Stress | Volumetric strain | t | s' | p'
[%] | [kPa] | [%] | [kPa] | [kPa] | [kPa] | [%] | [kPa] | [%] | [kPa] | [kPa] | [kPa] | [%] | [kPa] | [%] | [kPa] | [kPa] | [kPa]
0 | 0 | 0 | 0 | 172 | 172 | 0 | 0 | 0 | 0 | 344 | 344 | 0 | 0 | 0 | 0 | 688 | 688
0.124927753 | 67.82008369 | 0.118406731 | 33.91004185 | 205.9862288 | 194.6828816 | 0.21487667 | 171.7070762 | 0.109080536 | 85.85353808 | 428.9608011 | 400.3429551 | 0.211552698 | 382.3263112 | 0.105260825 | 191.1631556 | 877.2476026 | 813.5265507
0.249868867 | 142.8941398 | 0.190945225 | 71.44706989 | 242.7659249 | 218.9502349 | 0.339752431 | 249.8782128 | 0.182212394 | 124.9391064 | 467.8729334 | 426.2265646 | 0.336643838 | 598.001895 | 0.162803965 | 299.0009475 | 985.7191585 | 886.052176
0.37477101 | 192.2527251 | 0.256272353 | 96.12636255 | 267.5806266 | 235.5385057 | 0.464966485 | 305.9321704 | 0.251966095 | 152.9660852 | 496.2104512 | 445.2217561 | 0.461545265 | 796.8158404 | 0.21188425 | 398.4079202 | 1084.440753 | 951.6381131
0.499595212 | 232.6131646 | 0.312491402 | 116.3065823 | 287.9745453 | 249.2056845 | 0.589970641 | 351.7605601 | 0.316376953 | 175.8802801 | 518.8556141 | 460.228854 | 0.586790407 | 979.9365034 | 0.254879289 | 489.9682517 | 1176.63665 | 1013.313899
0.624406051 | 269.1493202 | 0.360706707 | 134.5746601 | 305.8491771 | 260.9909571 | 0.715202558 | 393.2563957 | 0.377128904 | 196.6281978 | 539.1910618 | 473.6483292 | 0.711667283 | 1145.337259 | 0.287620658 | 572.6686295 | 1258.822094 | 1067.932551
0.749851562 | 302.092996 | 0.400572279 | 151.046498 | 322.482787 | 272.1339543 | 0.840103998 | 429.6021768 | 0.438955254 | 214.8010884 | 558.2909774 | 486.6906146 | 0.836711552 | 1288.994102 | 0.311868205 | 644.4970511 | 1330.485473 | 1115.653123
0.874287167 | 331.3014938 | 0.435504355 | 165.6507469 | 337.4688979 | 282.2519823 | 0.965615035 | 463.6712651 | 0.493686787 | 231.8356326 | 574.9356716 | 497.6571274 | 0.961611863 | 1414.543723 | 0.329221061 | 707.2718616 | 1393.174462 | 1157.417174
0.999060149 | 356.670834 | 0.459827543 | 178.335417 | 349.43578 | 289.990641 | 1.090524291 | 495.700886 | 0.544830314 | 247.850443 | 590.711663 | 508.0948487 | 1.086715278 | 1521.815104 | 0.339569771 | 760.907552 | 1446.888172 | 1193.252321
1.124065844 | 378.7193309 | 0.479061823 | 189.3596655 | 360.9441455 | 297.824257 | 1.215362092 | 524.5337269 | 0.59527854 | 262.2668635 | 605.4985875 | 518.0762996 | 1.211770707 | 1613.432587 | 0.344324453 | 806.7162933 | 1492.513866 | 1223.608435
1.248812103 | 397.9192743 | 0.491930431 | 198.9596371 | 370.2593191 | 303.9394401 | 1.34065095 | 551.4940636 | 0.639746945 | 275.7470318 | 618.2294518 | 526.3137745 | 1.3370404 | 1691.715115 | 0.345385914 | 845.8575573 | 1531.748154 | 1249.795635
1.373726494 | 414.8336506 | 0.499986356 | 207.4168253 | 378.5922823 | 309.4533405 | 1.465675202 | 576.1695037 | 0.685717453 | 288.0847518 | 631.1251628 | 535.0969122 | 1.461524459 | 1757.888918 | 0.34590917 | 878.9444591 | 1564.667012 | 1271.685526
1.498473867 | 430.2688804 | 0.504178523 | 215.1344402 | 386.5239952 | 314.8125151 | 1.590764211 | 598.7838408 | 0.725986033 | 299.3919204 | 642.0456344 | 542.2483276 | 1.587246115 | 1814.772932 | 0.340124528 | 907.3864661 | 1593.685168 | 1291.223013
1.62340162 | 444.0303571 | 0.50498905 | 222.0151786 | 393.1235306 | 319.118471 | 1.715675699 | 620.3230001 | 0.765936696 | 310.1615001 | 653.4610251 | 550.0738584 | 1.711682187 | 1864.059603 | 0.328508259 | 932.0298015 | 1618.441333 | 1307.764732
1.748316011 | 456.2151714 | 0.503988511 | 228.1075857 | 399.7264177 | 323.6905558 | 1.840893102 | 640.2688626 | 0.799563319 | 320.1344313 | 662.6282383 | 555.9167612 | 1.836987591 | 1907.396085 | 0.312073769 | 953.6980426 | 1640.233206 | 1322.333858
1.87365797 | 467.0020191 | 0.496398823 | 233.5010095 | 405.4110305 | 327.5773607 | 1.966232202 | 657.9322164 | 0.835221525 | 328.9661082 | 671.9215152 | 562.2661458 | 1.836987591 | 1907.396085 | 0.312073769 | 953.6980426 | 1640.233206 | 1322.333858
1.998016746 | 476.4145756 | 0.486048012 | 238.2072878 | 409.6595548 | 330.2571255 | 2.091218494 | 674.8366271 | 0.867144775 | 337.4183136 | 680.2994606 | 567.8266894 | 2.086789329 | 1977.432387 | 0.269079264 | 988.7161934 | 1675.525627 | 1345.953563
2.123409924 | 485.2109494 | 0.473541844 | 242.6054747 | 414.3021967 | 333.4337051 | 2.216138914 | 691.0136086 | 0.898051946 | 345.5068043 | 688.8359593 | 573.6670245 | 2.336662488 | 2032.786459 | 0.213627544 | 1016.39323 | 1703.498541 | 1364.700797
2.248441229 | 492.7845085 | 0.458068092 | 246.3922542 | 417.9359922 | 335.8052408 | 2.341430005 | 705.8966267 | 0.924614628 | 352.9483134 | 695.4523754 | 577.8029376 | 2.586927348 | 2076.436855 | 0.151885014 | 1038.218428 | 1725.181502 | 1379.108692
2.372903556 | 499.4056763 | 0.440386235 | 249.7028382 | 421.3620132 | 338.1277338 | 2.466536877 | 719.7861893 | 0.95269771 | 359.8930946 | 703.0850866 | 583.1207218 | 2.836717926 | 2111.15819 | 0.084246249 | 1055.579095 | 1742.302707 | 1390.443009
2.497495045 | 506.067559 | 0.421445197 | 253.0337795 | 424.5986875 | 340.2540943 | 2.591879326 | 732.9245093 | 0.975046272 | 366.4622547 | 708.9675407 | 586.8134558 | 3.08666139 | 2137.799781 | 0.012250049 | 1068.899891 | 1756.765599 | 1400.465635
2.623314677 | 511.8798202 | 0.401244977 | 255.9399101 | 427.7356921 | 342.4223887 | 2.716692564 | 744.8184566 | 0.999041028 | 372.4092283 | 715.5342763 | 591.3978669 | 3.336963077 | 2159.313876 | -0.062677983 | 1079.656938 | 1767.071329 | 1407.185683
2.747246999 | 516.819457 | 0.379923405 | 258.4097285 | 430.1907315 | 344.0541553 | 2.841474541 | 756.4114878 | 1.019456354 | 378.2057439 | 721.2065759 | 595.1379946 | 3.586645408 | 2177.131575 | -0.140126184 | 1088.565788 | 1776.354076 | 1413.498813
2.872575596 | 521.4760112 | 0.356876981 | 260.7380056 | 432.6344456 | 345.7217771 | 2.966651752 | 767.0479206 | 1.037792639 | 383.5239603 | 726.3980053 | 598.5566852 | 3.837161359 | 2190.868394 | -0.221615198 | 1095.434197 | 1782.999227 | 1417.854495
2.997296246 | 526.1727649 | 0.329051907 | 263.0863824 | 434.7731184 | 347.0776576 | 2.966651752 | 767.0479206 | 1.037792639 | 383.5239603 | 726.3980053 | 598.5566852 | 4.086748832 | 2201.264333 | -0.302407427 | 1100.632166 | 1788.706728 | 1421.82934
2.997296246 | 526.1727649 | 0.329051907 | 263.0863824 | 434.7731184 | 347.0776576 | 3.216789575 | 786.5332164 | 1.073948877 | 393.2666082 | 735.8820602 | 604.7931908 | 4.336895401 | 2209.099136 | -0.38443518 | 1104.549568 | 1792.853389 | 1424.6702
3.246686326 | 533.3365861 | 0.27850825 | 266.668293 | 439.013301 | 350.12387 | 3.466949728 | 804.0039209 | 1.106177465 | 402.0019605 | 745.0402895 | 611.039636 | 4.586767444 | 2213.936307 | -0.472485709 | 1106.968154 | 1795.247969 | 1426.258584
3.496683241 | 539.6467719 | 0.224169465 | 269.8233859 | 442.0114149 | 352.0702863 | 3.717530793 | 819.3038174 | 1.132665242 | 409.6519087 | 752.9521377 | 616.4015015 | 4.836699749 | 2216.317585 | -0.561470623 | 1108.158792 | 1796.316175 | 1426.929911
3.746681269 | 545.2451602 | 0.164448531 | 272.6225801 | 445.4517051 | 354.5775117 | 3.967393963 | 833.6113962 | 1.150917472 | 416.8056981 | 759.2584571 | 620.3232244 | 5.086692315 | 2216.913004 | -0.648649238 | 1108.456502 | 1796.857548 | 1427.372047
3.995903217 | 548.6923931 | 0.106969733 | 274.3461966 | 447.3834286 | 355.9346964 | 4.217707074 | 846.2917331 | 1.170942264 | 423.1458666 | 766.3059326 | 625.2573104 | 5.336992886 | 2215.619815 | -0.73652517 | 1107.809907 | 1796.364593 | 1427.094624
4.246172929 | 552.0190556 | 0.045678792 | 276.0095278 | 448.7168248 | 356.7136489 | 4.467677426 | 857.5191977 | 1.184761377 | 428.7595989 | 771.7400139 | 628.8201476 | 5.587235428 | 2213.425026 | -0.822942929 | 1106.712513 | 1795.455048 | 1426.550877
4.495446097 | 554.338034 | -0.019079435 | 277.169017 | 449.881507 | 357.4918347 | 4.718230579 | 868.1489455 | 1.196081751 | 434.0744728 | 776.6373978 | 631.9459068 | 5.837274865 | 2210.717556 | -0.909709881 | 1105.358778 | 1793.999286 | 1425.54636
4.745262631 | 556.8033951 | -0.082629529 | 278.4016976 | 451.2499956 | 358.4494297 | 4.968004431 | 877.5509223 | 1.208024237 | 438.7754612 | 782.1074022 | 635.8489151 | 6.086862338 | 2205.712248 | -0.994605928 | 1102.856124 | 1791.532041 | 1423.913333
4.995118137 | 558.2749285 | -0.147232911 | 279.1374642 | 452.2997192 | 359.2538978 | 5.218234922 | 886.909966 | 1.213941731 | 443.454983 | 786.167377 | 638.3490493 | 6.336818078 | 2200.091599 | -1.081879583 | 1100.045799 | 1788.628092 | 1421.946159
5.244598407 | 559.5365704 | -0.21325032 | 279.7682852 | 453.1334542 | 359.8773591 | 5.468627303 | 894.6124 | 1.22170955 | 447.3062 | 790.842249 | 641.7401823 | 6.587071779 | 2192.171993 | -1.164478645 | 1096.085996 | 1784.851336 | 1419.489338
5.494570826 | 560.2901871 | -0.279216114 | 280.1450936 | 453.4451546 | 360.0634567 | 5.718659061 | 901.9906932 | 1.224359815 | 450.9953466 | 793.9390296 | 643.6072474 | 6.837409177 | 2184.320358 | -1.249200629 | 1092.160179 | 1781.066556 | 1417.013163
5.74452877 | 560.7941909 | -0.345888637 | 280.3970954 | 453.8133924 | 360.347694 | 5.969010132 | 909.3024702 | 1.225765284 | 454.6512351 | 797.2524221 | 645.7020104 | 7.087031245 | 2174.942681 | -1.332892655 | 1087.47134 | 1775.844779 | 1413.354333
5.993996792 | 561.0236207 | -0.410267409 | 280.5118103 | 453.4172283 | 359.9132916 | 6.219114461 | 915.6225524 | 1.229030798 | 457.8112762 | 801.3654772 | 648.7617185 | 7.336773837 | 2165.960609 | -1.415792322 | 1082.980304 | 1771.732441 | 1410.739007
6.243852298 | 560.6631488 | -0.473801054 | 280.3315744 | 453.9895304 | 360.5456723 | 6.469311458 | 920.0842657 | 1.225060834 | 460.0421328 | 803.2424198 | 649.8950422 | 7.586848984 | 2154.667789 | -1.49515788 | 1077.333895 | 1765.889781 | 1406.778482
6.49352631 | 559.6722479 | -0.538714127 | 279.8361239 | 452.9820019 | 359.703294 | 6.719358847 | 926.289417 | 1.221300718 | 463.1447085 | 805.7868215 | 651.405252 | 7.836876145 | 2141.94782 | -1.573318883 | 1070.97391 | 1759.865283 | 1402.87398
6.743123493 | 559.7735898 | -0.600936408 | 279.8867949 | 453.8159689 | 360.5203706 | 6.969678656 | 931.5014785 | 1.217120905 | 465.7507392 | 809.2211902 | 653.9709438 | 8.08677274 | 2130.194636 | -1.654744892 | 1065.097318 | 1753.918473 | 1398.886034
6.993211711 | 558.6746934 | -0.663814371 | 279.3373467 | 452.6757537 | 359.5633048 | 7.219662406 | 935.6446265 | 1.209714459 | 467.8223133 | 811.0283853 | 655.0876142 | 8.336824452 | 2114.635746 | -1.735774722 | 1057.317873 | 1745.932575 | 1393.493284
7.242873475 | 557.9436934 | -0.72541557 | 278.9718467 | 453.0568007 | 360.0661851 | 7.469907411 | 940.2073363 | 1.203878732 | 470.1036682 | 813.5776702 | 656.8764474 | 8.587030167 | 2101.321341 | -1.812509587 | 1050.660671 | 1739.101928 | 1388.881704
7.493220016 | 556.6006385 | -0.78684434 | 278.3003193 | 451.9059493 | 359.1391762 | 7.72011334 | 943.3355691 | 1.193776278 | 471.6677846 | 814.9610036 | 657.7384087 | 8.837105314 | 2087.127779 | -1.885741845 | 1043.563889 | 1732.271615 | 1384.416986
7.742364022 | 554.9178129 | -0.845254478 | 277.4589065 | 451.5182965 | 359.0319943 | 7.970103788 | 947.4537039 | 1.182733224 | 473.7268519 | 816.7097769 | 658.8008263 | 9.086942762 | 2070.59012 | -1.956771624 | 1035.29506 | 1724.285459 | 1379.187106
7.991779712 | 552.9293859 | -0.9042165 | 276.4646929 | 450.5927859 | 358.4378883 | 8.220793152 | 950.661756 | 1.173822389 | 475.330878 | 819.021446 | 660.57782 | 9.337315871 | 2053.940515 | -2.025313271 | 1026.970257 | 1715.853828 | 1373.530409
8.241621856 | 550.9923118 | -0.964765545 | 275.4961559 | 449.0286889 | 357.1966369 | 8.470677535 | 953.5999754 | 1.160341206 | 476.7999877 | 819.6220567 | 660.6887275 | 9.587307321 | 2036.318757 | -2.08910077 | 1018.159379 | 1707.433651 | 1368.047191
8.491387172 | 549.0415832 | -1.020950562 | 274.5207916 | 448.1963236 | 356.6893931 | 8.721430538 | 955.9502033 | 1.149477695 | 477.9751017 | 821.7201867 | 662.3951528 | 9.837228467 | 2018.758353 | -2.151715215 | 1009.379177 | 1698.062296 | 1361.60257
8.741527722 | 546.6909977 | -1.079946616 | 273.3454989 | 446.8572609 | 355.7420946 | 8.971058131 | 958.5164687 | 1.133132397 | 479.2582344 | 822.1602874 | 662.4075426 | 10.08710051 | 2002.668341 | -2.214393198 | 1001.334171 | 1690.13072 | 1356.352663
8.991291925 | 544.2033782 | -1.134854868 | 272.1016891 | 445.7931981 | 355.0926351 | 9.221122267 | 960.5772479 | 1.121874349 | 480.288624 | 824.150088 | 664.05388 | 10.33702165 | 1986.279679 | -2.27409183 | 993.1398395 | 1682.113433 | 1351.06682
9.240527234 | 541.1685939 | -1.190332588 | 270.5842969 | 444.1547769 | 353.9600113 | 9.471377321 | 961.7693033 | 1.10467479 | 480.8846517 | 824.1672187 | 663.8723348 | 10.58727536 | 1965.932258 | -2.332110171 | 982.9661291 | 1672.145577 | 1344.490201
9.49053751 | 538.0595626 | -1.24225624 | 269.0297813 | 442.6030573 | 352.9264635 | 9.721493931 | 964.3687421 | 1.089559992 | 482.184371 | 825.680168 | 664.9520444 | 10.83715967 | 1946.143523 | -2.385771076 | 973.0717613 | 1662.391645 | 1338.034392
9.739939839 | 534.2703828 | -1.293524777 | 267.1351914 | 440.8075274 | 351.7624636 | 9.971736704 | 964.1879534 | 1.0725983 | 482.0939767 | 825.8381427 | 665.1401505 | 11.08727053 | 1926.374163 | -2.433456725 | 963.1870814 | 1652.483559 | 1331.421199
9.989769735 | 528.6336861 | -1.340583564 | 264.316843 | 438.070664 | 349.9650497 | 10.22193147 | 965.3746621 | 1.056209546 | 482.687331 | 825.99408 | 665.098303 | 11.33698857 | 1905.54797 | -2.477038024 | 952.7739851 | 1642.221102 | 1324.629774
10.24059506 | 523.0922896 | -1.386193726 | 261.5461448 | 435.0267508 | 347.8447025 | 10.47247011 | 966.9805564 | 1.038457063 | 483.4902782 | 827.4486232 | 666.2851971 | 11.58762282 | 1885.734418 | -2.518384808 | 942.867209 | 1631.994443 | 1317.705373
10.48985598 | 517.0895545 | -1.425041742 | 258.5447772 | 432.3113802 | 346.1297878 | 10.72243153 | 967.0910973 | 1.017028518 | 483.5455487 | 826.7874347 | 665.6055851 | 11.83697259 | 1866.168483 | -2.556245003 | 933.0842414 | 1622.15206 | 1311.12398
10.73925831 | 509.2097248 | -1.460612484 | 254.6048624 | 428.1745434 | 343.3062559 | 10.97259503 | 967.8139477 | 0.999090202 | 483.9069738 | 827.3610488 | 666.0587242 | 12.08699975 | 1840.658292 | -2.591046824 | 920.3291459 | 1609.425172 | 1302.64879
10.9888811 | 500.4775625 | -1.491266179 | 250.2387813 | 424.1136313 | 340.7007042 | 11.22266028 | 967.5255072 | 0.98058581 | 483.7627536 | 827.8383966 | 666.5841454 | 12.33713516 | 1816.064497 | -2.620460182 | 908.0322484 | 1597.294517 | 1294.617101
11.23865978 | 493.1700327 | -1.515348308 | 246.5850163 | 420.2773243 | 338.0823189 | 11.47267641 | 967.9592468 | 0.960080712 | 483.9796234 | 827.4151794 | 666.0886383 | 12.58697149 | 1792.355759 | -2.645261953 | 896.1778793 | 1585.554778 | 1286.828819
11.48839837 | 487.1081847 | -1.536479868 | 243.5540924 | 417.1577254 | 335.9730279 | 11.7229817 | 967.2862296 | 0.941582038 | 483.6431148 | 828.0286228 | 666.8142512 | 12.83732117 | 1764.103215 | -2.664453678 | 882.0516077 | 1570.725725 | 1276.708522
11.73787864 | 482.8187358 | -1.552815762 | 241.4093679 | 414.8304579 | 334.3606686 | 11.97302574 | 966.5150023 | 0.919403299 | 483.2575012 | 826.5840852 | 665.4982514 | 13.08699122 | 1745.218762 | -2.678146416 | 872.6093808 | 1561.454542 | 1270.584748
11.98770854 | 480.0757286 | -1.566599262 | 240.0378643 | 413.4341893 | 333.4215679 | 12.223369 | 964.9466977 | 0.900411739 | 482.4733488 | 826.8790288 | 666.0545792 | 13.33698379 | 1722.490069 | -2.689699147 | 861.2450346 | 1550.167016 | 1263.085337
12.23790031 | 476.9357149 | -1.57943327 | 238.4678574 | 412.1278104 | 332.6385246 | 12.47417894 | 964.375205 | 0.875130447 | 482.1876025 | 825.5454085 | 664.8162077 | 13.58717723 | 1703.018962 | -2.698098464 | 851.5094811 | 1540.34624 | 1256.509746
12.4874318 | 475.40752 | -1.587420564 | 237.70376 | 411.566627 | 332.3320403 | 12.72401867 | 962.8882832 | 0.85496671 | 481.4441416 | 825.3979256 | 664.9165451 | 13.83727692 | 1687.63947 | -2.702266353 | 843.8197352 | 1533.076003 | 1251.802758
12.73832282 | 472.3228577 | -1.595752148 | 236.1614288 | 410.1177648 | 331.3972886 | 12.97408057 | 961.317157 | 0.833577046 | 480.6585785 | 824.5141045 | 664.2945783 | 14.08717352 | 1677.20671 | -2.703946643 | 838.603355 | 1527.814611 | 1248.280159
12.98681991 | 472.5516439 | -1.603204574 | 236.2758219 | 409.8063579 | 331.0477506 | 13.22386 | 957.8564326 | 0.809668059 | 478.9282163 | 822.9006723 | 663.2579335 | 14.33722412 | 1669.905215 | -2.705214203 | 834.9526075 | 1524.502351 | 1246.184815
13.23658522 | 471.1818958 | -1.611605356 | 235.5909479 | 409.2728699 | 330.7425539 | 13.47428923 | 956.2138151 | 0.788913087 | 478.1069076 | 822.2915216 | 662.9225524 | 14.58744211 | 1660.017147 | -2.705341279 | 830.0085736 | 1518.682691 | 1242.013166
13.48622026 | 470.5778403 | -1.619213194 | 235.2889201 | 409.1561811 | 330.7265411 | 13.72429084 | 951.5508206 | 0.765621066 | 475.7754103 | 819.8500733 | 661.2582699 | 14.83755296 | 1655.621162 | -2.705959041 | 827.8105812 | 1516.711557 | 1240.774697
13.73625726 | 470.3428684 | -1.625802911 | 235.1714342 | 409.0135312 | 330.6230531 | 13.97464415 | 949.6691522 | 0.743468058 | 474.8345761 | 818.9339111 | 660.6557191 | 15.08710473 | 1649.396 | -2.705864 | 824.6980001 | 1513.533559 | 1238.634226
13.98595688 | 470.6227942 | -1.633099357 | 235.3113971 | 409.2597441 | 330.8226117 | 14.22460891 | 946.0839164 | 0.719342361 | 473.0419582 | 817.1221312 | 659.4414785 | 15.33719215 | 1644.48883 | -2.705832498 | 822.2444152 | 1511.216809 | 1237.135337
14.23530799 | 469.950488 | -1.641241496 | 234.975244 | 409.064193 | 330.7391117 | 14.47488183 | 942.8381729 | 0.69614297 | 471.4190864 | 815.1055224 | 657.965827 | 15.58723159 | 1643.177003 | -2.705293759 | 821.5885017 | 1510.569298 | 1236.706464
14.48526705 | 469.7363744 | -1.65102284 | 234.8681872 | 408.7917692 | 330.5023735 | 14.72532557 | 937.8751611 | 0.673343835 | 468.9375806 | 813.4031336 | 657.0906067 | 15.83735472 | 1636.262039 | -2.704263266 | 818.1310197 | 1507.270257 | 1234.559917
14.73494106 | 468.5333832 | -1.659492821 | 234.2666916 | 407.8627356 | 329.7738384 | 14.9753149 | 932.8789331 | 0.64878529 | 466.4394666 | 810.1083936 | 654.6285714 | 16.08789411 | 1636.645804 | -2.70180717 | 818.3229019 | 1507.049232 | 1234.274931
14.9846418 | 466.672459 | -1.667462532 | 233.3362295 | 406.8683635 | 329.0896203 | 15.22541253 | 926.8247453 | 0.627276694 | 463.4123726 | 807.9406766 | 653.4698858 | 16.33738561 | 1631.316508 | -2.699191961 | 815.6582539 | 1504.158326 | 1232.272241
15.23458749 | 466.833489 | -1.676760623 | 233.4167445 | 406.9844285 | 329.178847 | 15.47548672 | 920.6554204 | 0.602438542 | 460.3277102 | 804.1735022 | 650.7309321 | 16.58718735 | 1630.476346 | -2.696735864 | 815.238173 | 1503.998712 | 1232.252654
15.48450758 | 465.4467674 | -1.685764905 | 232.7233837 | 406.1217057 | 328.5472445 | 15.72583555 | 915.3074849 | 0.58126616 | 457.6537424 | 802.0408424 | 649.489595 | 16.8371788 | 1629.366167 | -2.694564354 | 814.6830835 | 1503.360201 | 1231.799174
15.73458355 | 465.61248 | -1.694562726 | 232.80624 | 406.482171 | 328.880091 | 15.97612634 | 908.7539115 | 0.558641994 | 454.3769558 | 799.1583128 | 647.6993275 | 17.08715909 | 1627.646204 | -2.691807119 | 813.8231021 | 1502.542231 | 1231.267864
15.98352045 | 465.3028091 | -1.705102982 | 232.6514045 | 405.8695805 | 328.3191124 | 16.22632892 | 902.3080055 | 0.534271569 | 451.1540027 | 794.8442957 | 644.4596282 | 17.33746077 | 1623.033115 | -2.689001829 | 811.5165575 | 1500.385725 | 1229.880205
16.23380241 | 464.202104 | -1.713745391 | 232.101052 | 405.705883 | 328.3388657 | 16.47629703 | 893.9075521 | 0.513218693 | 446.953776 | 791.370353 | 642.385761 | 17.58765421 | 1620.737018 | -2.686783334 | 810.3685088 | 1499.412322 | 1229.289486
16.48338623 | 464.3392332 | -1.724509691 | 232.1696166 | 405.4724736 | 328.0826014 | 16.72671621 | 886.5983438 | 0.491135443 | 443.2991719 | 787.6980869 | 639.9316963 | 17.83734882 | 1618.611066 | -2.68483394 | 809.3055329 | 1497.637561 | 1227.86905
16.73328071 | 461.9015915 | -1.734169655 | 230.9507957 | 404.4365947 | 327.4529962 | 16.97692437 | 872.9230594 | 0.467766801 | 436.4615297 | 780.2523157 | 634.7651391 | 18.0874474 | 1617.082215 | -2.682488368 | 808.5411077 | 1496.897143 | 1227.38344
16.9824893 | 461.3948452 | -1.742346393 | 230.6974226 | 404.7276536 | 327.8285127 | 17.22701419 | 855.4222195 | 0.450328233 | 427.7111098 | 772.0874958 | 629.5171258 | 18.33743997 | 1613.95307 | -2.68087215 | 806.976535 | 1495.708867 | 1226.716689
17.23270779 | 460.2337204 | -1.752782852 | 230.1168602 | 403.3665922 | 326.6609721 | 17.47702473 | 841.4243429 | 0.434083571 | 420.7121714 | 765.3227854 | 625.085395 | 18.58732429 | 1609.705552 | -2.678970277 | 804.8527761 | 1493.073175 | 1224.788916
17.48300311 | 459.4783029 | -1.762287971 | 229.7391515 | 403.5349135 | 326.9551963 | 17.72706765 | 828.1886264 | 0.42382559 | 414.0943132 | 758.3787772 | 620.3473395 | 18.83748313 | 1608.244165 | -2.675658284 | 804.1220826 | 1492.782996 | 1224.742301
17.73190104 | 459.140678 | -1.772793628 | 229.570339 | 403.056937 | 326.5334907 | 17.97761746 | 815.2727792 | 0.415199508 | 407.6363896 | 751.6104376 | 615.7316411 | 19.08767769 | 1607.628538 | -2.672646896 | 803.814269 | 1492.111488 | 1224.173398
17.98156281 | 457.0165799 | -1.782247131 | 228.5082899 | 402.1195119 | 325.950082 | 18.22757665 | 806.6320117 | 0.411691553 | 403.3160058 | 747.9424758 | 613.5038072 | 19.33762115 | 1607.710971 | -2.671616937 | 803.8554854 | 1492.359158 | 1224.40733
18.23157308 | 456.3136382 | -1.791165199 | 228.1568191 | 401.7233041 | 325.6710311 | 18.47771112 | 797.3324044 | 0.41066747 | 398.6662022 | 742.7328452 | 609.8441111 | 19.58761372 | 1607.154808 | -2.671426857 | 803.5774039 | 1492.349946 | 1224.490811
18.48123485 | 455.1252218 | -1.80115357 | 227.5626109 | 401.0851579 | 325.2309543 | 18.72802758 | 792.0750036 | 0.412867161 | 396.0375018 | 740.6332088 | 608.6207082 | 19.8373909 | 1606.131154 | -2.670317342 | 803.0655768 | 1492.000161 | 1224.311635
18.73066279 | 453.5675124 | -1.811313804 | 226.7837562 | 400.5040242 | 324.9094388 | 18.97795216 | 788.9798411 | 0.415170347 | 394.4899205 | 738.2333825 | 606.7367424 | 20.08739463 | 1602.254749 | -2.67057096 | 801.1273747 | 1489.577034 | 1222.534575
18.98110063 | 451.4498192 | -1.82149162 | 225.7249096 | 399.2410656 | 323.9994291 | 19.22836463 | 785.391998 | 0.421505822 | 392.695999 | 737.318551 | 606.4198847
19.23029697 | 451.1579456 | -1.831306996 | 225.5789728 | 398.9457398 | 323.7527489 | 19.47852032 | 782.6154857 | 0.424972036 | 391.3077428 | 735.1358728 | 604.6999586
19.48065687 | 449.1321884 | -1.840518872 | 224.5660942 | 398.3482752 | 323.4929105 | 19.72857441 | 777.8541173 | 0.433481472 | 388.9270586 | 733.6362986 | 603.9939458
19.73020172 | 447.701982 | -1.849523721 | 223.850991 | 397.459817 | 322.84282 | 19.97876359 | 776.4783129 | 0.43981123 | 388.2391565 | 731.9078385 | 602.4947863
19.97997929 | 446.287458 | -1.859252883 | 223.143729 | 396.779716 | 322.398473 | 20.22894161 | 772.1937838 | 0.448417299 | 386.0968919 | 730.5066129 | 601.8076489
20.22945956 | 444.2781871 | -1.867878276 | 222.1390936 | 395.3740466 | 321.327682