## General
ID | Test Identification
Test Identification | Location | NWZ-BH-5012
Test Identification | Sample | 07-3
Test Identification | Depth | 6.4 | [m]
Test Identification | Type of specimen | Undisturbed
Specimen Visual Description
Specimen Visual Description | Dark olive grey CLAY
Initial Specimen Conditions
Initial Specimen Conditions | Test start date | 16/01/2024
Initial Specimen Conditions | Specimen wet mass | 80.36 | [g]
Initial Specimen Conditions | Diameter | 50.03 | [mm]
Initial Specimen Conditions | Height | 20.75 | [mm]
Initial Specimen Conditions | Water content | 29.47683 | [%]
Initial Specimen Conditions | Bulk density | 1.970021 | [Mg/m³]
Initial Specimen Conditions | Dry density | 1.521524 | [Mg/m³]
Initial Specimen Conditions | Void ratio | 0.7745362 | [-]
Initial Specimen Conditions | Degree of saturation | 100 | [%]
Initial Specimen Conditions | Particle density - assumed | 2.7 | [Mg/m³]
Initial Specimen Conditions | Laboratory temperature | 18-22 | [°C]
End of Saturation Results
End of Saturation Results | Back pressure | 400 | [kPa]
End of Saturation Results | Axial strain | -0.003081237 | [%]
End of Saturation Results | Seating pressure | 5.544669 | [kPa]
Consolidation Results
Consolidation results | Stage | Final Vertical Stress | Void ratio en | Axial strain ea,n | Coefficient of Consolidation cv | Coefficient of Volume Compressibity mv | Hydraulic Conductivity kn | Rate of strain ὲn
Consolidation results | [-] | [kPa] | [-] | [%] | [m2/yr] | [MPa-1] | [m/s] | [%/hr]
Consolidation results | Loading | 2401.077 | 0.5174495 | 14.48755 | 35.75801 | 0.01991656 | 2.240956e-10 | 5.534554
Consolidation results | Hold | 2399.923 | 0.5019333 | 15.36193
Consolidation results | Unloading | 125.4185 | 0.5471238 | 12.81532 |  |  |  | -2.078903
Consolidation results | Hold | 127.7489 | 0.5526447 | 12.5042
Consolidation results | Loading | 8003.614 | 0.4037001 | 20.89764 | 38.33523 | 0.006831616 | 8.166194e-11 | 5.002227
Consolidation results | Hold | 7999.022 | 0.3873158 | 21.82094
Consolidation results | Unloading | 64.29567 | 0.4846551 | 16.3356 |  |  |  | -1.944226
Consolidation results | Hold | 62.5769 | 0.5053663 | 15.16846
Consolidation results
Consolidation results
Consolidation results
Consolidation results
Consolidation results
Consolidation results
Consolidation results
Consolidation results
Consolidation results
Consolidation results
Consolidation results
Consolidation results
Consolidation results
Consolidation results
Consolidation results
Consolidation results
Consolidation results
Consolidation results
Consolidation results
Consolidation results
Consolidation results
Final Specimen Conditions
Final Specimen Conditions | Diameter | 50.03 | [mm]
Final Specimen Conditions | Height | 17.60254 | [mm]
Final Specimen Conditions | Water content | 22.37232 | [%]
Final Specimen Conditions | Bulk density | 2.143468 | [Mg/m³]
Final Specimen Conditions | Dry density | 1.751595 | [Mg/m³]

## Compression
One-Dimensional Consolidation
Effective Vertical Stress | Void ratio | Axial strain | Coefficient of Consolidation cv | Coefficient of Volume Compressibity mv | Hydraulic Conductivity kn | Pore Pressure Ratio | Steady State Factor Fn
[kPa] | [-] | [%] | [m2/year] | [MPa-1] | [m/s] | [%] | [-]
4.313339 | 0.7745909 | -0.003081237
8.801757 | 0.7715194 | 0.1700079 |  |  |  |  | 0.2870552
10.88269 | 0.7683946 | 0.3460948 |  |  |  |  | 0.2848052
12.52883 | 0.7649887 | 0.538026 |  |  |  |  | 0.2939427
13.74171 | 0.7616689 | 0.725107 |  |  |  |  | 0.301681
17.42534 | 0.758257 | 0.9173774 |  |  |  |  | 0.3948384
19.91258 | 0.7546635 | 1.11988 |  |  |  |  | 0.4338222
23.82033 | 0.7512157 | 1.314173 |  |  |  |  | 0.5012288
27.81196 | 0.7476705 | 1.51396 |  |  |  |  | 0.559028
32.09778 | 0.7440739 | 1.716635 |  |  |  |  | 0.6098211
38.55933 | 0.7404878 | 1.918722 |  |  |  |  | 0.6686098
44.73774 | 0.7369268 | 2.119391 |  |  |  |  | 0.7128511
50.80462 | 0.7333317 | 2.321987 |  |  |  |  | 0.7461533
58.16849 | 0.729806 | 2.520672 |  |  |  |  | 0.779033
65.15918 | 0.7262032 | 2.723698 |  |  |  |  | 0.8023998
73.17231 | 0.7226523 | 2.923802 |  |  |  |  | 0.8258289
82.23695 | 0.7191536 | 3.120964 |  |  |  |  | 0.8469079
91.70962 | 0.7155533 | 3.323852 |  |  |  |  | 0.8618857
102.6577 | 0.7119453 | 3.527171 |  |  |  |  | 0.8773321
112.6823 | 0.7085331 | 3.719459 |  |  |  |  | 0.8893584
123.5497 | 0.7051133 | 3.912173 |  |  |  |  | 0.8992961
135.4017 | 0.7016003 | 4.110137 |  |  |  |  | 0.9081447
147.3179 | 0.6980789 | 4.308582 |  |  |  |  | 0.9157151
160.4805 | 0.6946182 | 4.503598 |  |  |  |  | 0.9229591
174.2384 | 0.6911043 | 4.701619 |  |  |  |  | 0.9284512
188.8626 | 0.6876274 | 4.897551 |  |  |  |  | 0.9339881
203.3773 | 0.6842444 | 5.08819 |  |  |  |  | 0.9393773
217.9824 | 0.6808787 | 5.277857 |  |  |  |  | 0.9433437
234.2682 | 0.6773852 | 5.474729 |  |  |  |  | 0.9472297
251.0333 | 0.6740628 | 5.661955 |  |  |  |  | 0.9505913
268.5067 | 0.6706465 | 5.854474 |  |  |  |  | 0.9538283
287.2043 | 0.6672562 | 6.045524 |  |  |  |  | 0.9563615
305.8663 | 0.6638743 | 6.236101 |  |  |  |  | 0.9591024
325.4949 | 0.6605439 | 6.423783 | 18.4949 | 0.09071669 | 5.737461e-10 | 15.35674 | 0.9614958
346.467 | 0.6571794 | 6.613377 | 18.39529 | 0.09182841 | 5.659052e-10 | 14.6217 | 0.9639657
367.494 | 0.6538322 | 6.802001 | 20.40974 | 0.08311737 | 5.619832e-10 | 14.1038 | 0.9657617
390.663 | 0.6504001 | 6.995413 | 18.12231 | 0.08627008 | 5.343167e-10 | 13.61558 | 0.9674455
413.4553 | 0.6470019 | 7.186912 | 18.17273 | 0.08417848 | 5.223806e-10 | 12.97562 | 0.9694433
437.9874 | 0.6437324 | 7.371153 | 21.66049 | 0.07645742 | 5.347196e-10 | 12.47456 | 0.971043
460.8858 | 0.6404016 | 7.558854 | 20.75531 | 0.07503574 | 5.13991e-10 | 12.0624 | 0.972346
486.1219 | 0.6371136 | 7.744142 | 19.71353 | 0.07445161 | 4.98024e-10 | 11.59802 | 0.9737582
511.5133 | 0.633911 | 7.924615 | 22.46933 | 0.06672887 | 4.976936e-10 | 11.01284 | 0.9754152
537.8218 | 0.6307172 | 8.104596 | 20.74096 | 0.065837 | 4.64565e-10 | 10.49617 | 0.9768669
565.7538 | 0.6275495 | 8.283108 | 20.07117 | 0.06896444 | 4.646185e-10 | 10.14488 | 0.9779014
590.9658 | 0.6245864 | 8.450088 | 20.43353 | 0.06333241 | 4.367832e-10 | 9.599074 | 0.9793348
619.2171 | 0.6216591 | 8.615048 | 23.79309 | 0.05877222 | 4.580609e-10 | 9.128085 | 0.9805789
645.9262 | 0.6187572 | 8.778577 | 25.01239 | 0.05503565 | 4.443911e-10 | 8.788034 | 0.9814886
676.9851 | 0.6157368 | 8.948784 | 23.83545 | 0.057193 | 4.360415e-10 | 8.660402 | 0.9819247
707.7824 | 0.6126991 | 9.119968 | 26.61376 | 0.05214054 | 4.420923e-10 | 8.399128 | 0.9826397
738.7208 | 0.6097042 | 9.288737 | 24.69126 | 0.05298417 | 4.25058e-10 | 8.221832 | 0.9831542
774.1118 | 0.6066515 | 9.460767 | 25.62347 | 0.05271306 | 4.267262e-10 | 8.113313 | 0.9835236
806.6823 | 0.6036236 | 9.631396 | 25.35272 | 0.04981251 | 4.095946e-10 | 7.862658 | 0.9841747
843.5846 | 0.6005711 | 9.80341 | 27.88595 | 0.04550125 | 4.005579e-10 | 7.616292 | 0.9848151
880.0435 | 0.5975017 | 9.976381 | 27.00923 | 0.04640724 | 3.996371e-10 | 7.535713 | 0.9850919
919.4991 | 0.5944244 | 10.14979 | 27.80863 | 0.04423615 | 3.890892e-10 | 7.417407 | 0.9854468
960.3667 | 0.5912793 | 10.32703 | 30.86095 | 0.04065826 | 3.946933e-10 | 7.258186 | 0.9858793
1003.519 | 0.5880244 | 10.51046 | 27.14169 | 0.04378161 | 3.774973e-10 | 7.231294 | 0.986037
1050.956 | 0.5847021 | 10.69767 | 30.12865 | 0.04043797 | 3.802284e-10 | 7.132607 | 0.9863426
1094.622 | 0.5815583 | 10.87484 | 28.42931 | 0.03896867 | 3.542731e-10 | 6.985648 | 0.9867277
1140.427 | 0.5783295 | 11.05679 | 29.77066 | 0.0366263 | 3.480456e-10 | 6.77771 | 0.9872285
1189.615 | 0.5751124 | 11.23808 | 30.50642 | 0.03637265 | 3.518782e-10 | 6.6904 | 0.9874876
1240.652 | 0.5719043 | 11.41887 | 29.05552 | 0.03584376 | 3.31456e-10 | 6.521804 | 0.9879006
1289.887 | 0.5687467 | 11.5968 | 30.0292 | 0.03354952 | 3.227937e-10 | 6.329121 | 0.9883481
1344.672 | 0.5655228 | 11.77848 | 29.55121 | 0.03447208 | 3.236972e-10 | 6.242627 | 0.9885909
1400.6 | 0.5623431 | 11.95766 | 32.06119 | 0.03210922 | 3.23161e-10 | 6.101872 | 0.9889318
1457.036 | 0.5591125 | 12.13972 | 31.71669 | 0.03081197 | 3.104425e-10 | 5.969668 | 0.9892497
1513.035 | 0.5559502 | 12.31792 | 30.0204 | 0.03061492 | 2.929167e-10 | 5.842198 | 0.9895515
1576.579 | 0.5527308 | 12.49935 | 32.90744 | 0.02910734 | 3.013555e-10 | 5.766248 | 0.9897594
1637.543 | 0.5495649 | 12.67775 | 30.4004 | 0.02954501 | 2.858382e-10 | 5.644334 | 0.9900441
1699.378 | 0.5464765 | 12.8518 | 31.69496 | 0.02710687 | 2.745795e-10 | 5.499088 | 0.9903663
1767.057 | 0.5433222 | 13.02955 | 32.60693 | 0.02658691 | 2.728993e-10 | 5.414118 | 0.9905782
1833.566 | 0.5402272 | 13.20396 | 34.42236 | 0.02508545 | 2.709875e-10 | 5.300659 | 0.9908356
1901.39 | 0.5371251 | 13.37877 | 32.86589 | 0.02485125 | 2.593156e-10 | 5.217694 | 0.9910346
1971.255 | 0.5340665 | 13.55113 | 31.34359 | 0.02474707 | 2.466238e-10 | 5.109937 | 0.9912748
2044.966 | 0.5310693 | 13.72003 | 34.62848 | 0.02263806 | 2.455666e-10 | 5.00519 | 0.9915077
2119.382 | 0.5280127 | 13.89228 | 33.60544 | 0.02275362 | 2.422509e-10 | 4.929599 | 0.9916856
2192.408 | 0.5250488 | 14.0593 | 32.76673 | 0.02218873 | 2.316838e-10 | 4.811823 | 0.9919326
2271.642 | 0.522163 | 14.22192 | 34.14904 | 0.02070035 | 2.222496e-10 | 4.719925 | 0.9921339
2349.922 | 0.519234 | 14.38698 | 35.75801 | 0.01991656 | 2.240956e-10 | 4.62312 | 0.9923396
2401.077 | 0.5174495 | 14.48755 |  |  |  |  | 0.9923984
2393.386 | 0.5173952 | 14.49061
2399.972 | 0.5079372 | 15.02359
2400.126 | 0.5058161 | 15.14312
2401.733 | 0.5050727 | 15.18501
2399.638 | 0.5045587 | 15.21397
2400.197 | 0.5038748 | 15.25252
2399.506 | 0.5036349 | 15.26603
2399.781 | 0.5033614 | 15.28144
2400.209 | 0.503122 | 15.29494
2398.947 | 0.5028907 | 15.30797
2399.221 | 0.5026172 | 15.32338
2400.472 | 0.5024468 | 15.33299
2399.709 | 0.5022839 | 15.34217
2399.638 | 0.50213 | 15.35084
2399.995 | 0.5020017 | 15.35807
2399.923 | 0.5019418 | 15.36144
1482.746 | 0.5050409 | 15.1868
964.2012 | 0.5095752 | 14.93128
640.0487 | 0.5151951 | 14.61459
430.9872 | 0.52184 | 14.24013
295.1983 | 0.5290498 | 13.83384
204.4916 | 0.5364493 | 13.41686
143.1868 | 0.544248 | 12.97738
126.496 | 0.5471589 | 12.81334
128.5331 | 0.5513086 | 12.57949
128.2893 | 0.5516004 | 12.56305
127.8573 | 0.5518056 | 12.55148
128.1286 | 0.5519429 | 12.54375
127.7852 | 0.5520622 | 12.53703
127.7852 | 0.5521477 | 12.53221
128.2007 | 0.5522251 | 12.52784
127.9121 | 0.5522935 | 12.52399
128.561 | 0.5523705 | 12.51965
128.0014 | 0.5524385 | 12.51582
128.2728 | 0.5524817 | 12.51338
128.2173 | 0.5525496 | 12.50956
127.3697 | 0.5526005 | 12.50669
128.2007 | 0.5526271 | 12.50519
127.7489 | 0.5526447 | 12.5042
488.2726 | 0.540495 | 13.18887 | 47.44495 | 0.02256185 | 3.338399e-10 | 13.36355 | 0.9068129
912.4305 | 0.5269865 | 13.95011 | 47.51437 | 0.01427515 | 2.239975e-10 | 10.19439 | 0.9497175
1533.45 | 0.5137222 | 14.69759 | 63.70229 | 0.01023371 | 2.10655e-10 | 6.669854 | 0.9739477
2309.114 | 0.500806 | 15.42545 | 66.96711 | 0.009382925 | 2.000212e-10 | 4.671811 | 0.984362
3021.263 | 0.487681 | 16.16508 | 51.7745 | 0.01111707 | 1.799122e-10 | 3.957174 | 0.9878393
3661.495 | 0.4743397 | 16.9169 | 42.57686 | 0.01171481 | 1.559371e-10 | 3.745618 | 0.9890863
4332.579 | 0.460825 | 17.67849 | 27.26229 | 0.01093215 | 9.297546e-11 | 3.585771 | 0.9900057
5067.437 | 0.4472193 | 18.44521 | 39.97723 | 0.009924521 | 1.237008e-10 | 3.452115 | 0.9907529
5879.593 | 0.4335901 | 19.21325 | 39.35051 | 0.009055621 | 1.111742e-10 | 3.328196 | 0.9914042
6777.166 | 0.4200351 | 19.97711 | 76.37444 | 0.008088739 | 1.929216e-10 | 3.194328 | 0.9920261
7768.829 | 0.4066808 | 20.72966 | 36.22674 | 0.007466236 | 8.403301e-11 | 3.078702 | 0.9925545
7996.339 | 0.4036383 | 20.90112
7998.673 | 0.3941306 | 21.4369
7999.278 | 0.3923171 | 21.5391
8000.419 | 0.3914277 | 21.58922
7999.552 | 0.3904701 | 21.64318
7999.991 | 0.3900167 | 21.66873
7999.924 | 0.3896242 | 21.69085
8000.269 | 0.3891882 | 21.71542
8000.562 | 0.3885799 | 21.7497
8000.423 | 0.3884098 | 21.75928
8000.588 | 0.3881957 | 21.77135
8000.945 | 0.3879905 | 21.78292
8000.528 | 0.3877851 | 21.79449
8000.386 | 0.3875884 | 21.80558
7999.781 | 0.3873921 | 21.81663
7999.022 | 0.3873158 | 21.82094
6551.035 | 0.3880829 | 21.77771
5095.972 | 0.3898255 | 21.67951
3917.4 | 0.3924616 | 21.53096
2982.556 | 0.3959916 | 21.33203
2238.602 | 0.4004278 | 21.08204
1666.527 | 0.4055679 | 20.79238
1236.656 | 0.4107905 | 20.49807
913.5602 | 0.4164264 | 20.18047
674.3379 | 0.4226821 | 19.82795
497.2155 | 0.4293949 | 19.44966
368.4329 | 0.4365727 | 19.04518
272.8476 | 0.4441682 | 18.61715
201.1887 | 0.4519584 | 18.17815
148.9027 | 0.4600917 | 17.71982
111.6309 | 0.4685457 | 17.24341
82.41478 | 0.4770192 | 16.7659
64.29567 | 0.4846551 | 16.3356
64.61419 | 0.5063554 | 15.11273
63.48144 | 0.5064885 | 15.10523
63.63856 | 0.5060385 | 15.13058
63.71555 | 0.5060556 | 15.12962
63.30667 | 0.5060808 | 15.1282
64.07325 | 0.506192 | 15.12194
64.60719 | 0.5062861 | 15.11663
63.83164 | 0.5063151 | 15.115
62.68207 | 0.5059426 | 15.13599
63.31338 | 0.50604 | 15.1305
64.16894 | 0.506134 | 15.1252
63.40747 | 0.506201 | 15.12143
61.87775 | 0.5057431 | 15.14723
61.19510103 | 0.5052604 | 15.17443