## General
ID | Test Identification
Test Identification | Location | NWZ-BH-5015
Test Identification | Sample | 11-2
Test Identification | Depth | 10.3 | [m]
Test Identification | Type of specimen | Undisturbed
Specimen Visual Description
Specimen Visual Description | Dark grey silty CLAY
Initial Specimen Conditions
Initial Specimen Conditions | Test start date | 08/01/2024
Initial Specimen Conditions | Specimen wet mass | 82.06 | [g]
Initial Specimen Conditions | Diameter | 50.04 | [mm]
Initial Specimen Conditions | Height | 20.84 | [mm]
Initial Specimen Conditions | Water content | 24.6213 | [%]
Initial Specimen Conditions | Bulk density | 2.002209 | [Mg/m³]
Initial Specimen Conditions | Dry density | 1.606634 | [Mg/m³]
Initial Specimen Conditions | Void ratio | 0.6805318 | [-]
Initial Specimen Conditions | Degree of saturation | 97.68466 | [%]
Initial Specimen Conditions | Particle density - assumed | 2.7 | [Mg/m³]
Initial Specimen Conditions | Laboratory temperature | 18-22 | [°C]
End of Saturation Results
End of Saturation Results | Back pressure | 400 | [kPa]
End of Saturation Results | Axial strain | -0.04498753 | [%]
End of Saturation Results | Seating pressure | 4.017007 | [kPa]
Consolidation Results
Consolidation results | Stage | Final Vertical Stress | Void ratio en | Axial strain ea,n | Coefficient of Consolidation cv | Coefficient of Volume Compressibity mv | Hydraulic Conductivity kn | Rate of strain ὲn
Consolidation results | [-] | [kPa] | [-] | [%] | [m2/yr] | [MPa-1] | [m/s] | [%/hr]
Consolidation results | Loading | 2400.594 | 0.4933928 | 11.13612 | 64.89995 | 0.01940796 | 3.891152e-10 | 5.41
Consolidation results | Hold | 2399.645 | 0.477265 | 12.09581
Consolidation results | Unloading | 205.2705 | 0.4940137 | 11.09918 |  |  |  | -1.42
Consolidation results | Hold | 206.3739 | 0.4973922 | 10.89814
Consolidation results | Loading | 8000.923 | 0.3925307 | 17.1379 | 69.2 | 0.0066 | 1.43e-10 | 4.28
Consolidation results | Hold | 7998.346 | 0.3762388 | 18.10734
Consolidation results | Unloading | 102.0365 | 0.4246014 | 15.22954 |  |  |  | -1.51
Consolidation results | Hold | 102.6291 | 0.4335885 | 14.69476
Consolidation results
Consolidation results
Consolidation results
Consolidation results
Consolidation results
Consolidation results
Consolidation results
Consolidation results
Consolidation results
Consolidation results
Consolidation results
Consolidation results
Consolidation results
Consolidation results
Consolidation results
Consolidation results
Consolidation results
Consolidation results
Consolidation results
Consolidation results
Consolidation results
Final Specimen Conditions
Final Specimen Conditions | Diameter | 50.04 | [mm]
Final Specimen Conditions | Height | 17.7777 | [mm]
Final Specimen Conditions | Water content | 19.44444 | [%]
Final Specimen Conditions | Bulk density | 2.17 | [Mg/m³]
Final Specimen Conditions | Dry density | 1.97 | [Mg/m³]

## Compression
One-Dimensional Consolidation
Effective Vertical Stress | Void ratio | Axial strain | Coefficient of Consolidation cv | Coefficient of Volume Compressibity mv | Hydraulic Conductivity kn | Pore Pressure Ratio | Steady State Factor Fn
[kPa] | [-] | [%] | [m2/year] | [MPa-1] | [m/s] | [%] | [-]
3.729603 | 0.6812959 | -0.04498753
34.014 | 0.681964 | -0.08474496
47.89793 | 0.6789102 | 0.09696982
54.62019 | 0.6755947 | 0.2942628
64.444 | 0.6722747 | 0.4918178
72.97765 | 0.66898 | 0.6878686
82.5775 | 0.665665 | 0.8851263
94.04788 | 0.6623732 | 1.081001
105.3885 | 0.659017 | 1.280709
118.3235 | 0.6556941 | 1.478442
131.6952 | 0.6523954 | 1.67473
145.7349 | 0.6491372 | 1.868607 | 189.7091 | 0.1293402 | 7.881843e-09 | 0.7874899 | 0.9926417
161.4712 | 0.6458431 | 2.064622 | 165.6459 | 0.1232035 | 6.059232e-09 | 1.011998 | 0.9912377
177.3202 | 0.6425533 | 2.260379 | 136.4128 | 0.1236549 | 4.887725e-09 | 1.181885 | 0.990527
195.0626 | 0.6393207 | 2.452736 | 129.0353 | 0.107841 | 4.291306e-09 | 1.297904 | 0.9904125
212.263 | 0.6360826 | 2.645416 | 118.2699 | 0.1100748 | 3.801168e-09 | 1.401869 | 0.9903391
230.7099 | 0.6328964 | 2.835011 | 96.22603 | 0.0953104 | 2.765843e-09 | 1.86806 | 0.9879045
250.505 | 0.6296909 | 3.025754 | 78.63514 | 0.09684035 | 2.221734e-09 | 2.258071 | 0.9862833
270.9195 | 0.6264709 | 3.217356 | 70.50013 | 0.09142416 | 1.950677e-09 | 2.489272 | 0.9857858
292.8222 | 0.6232871 | 3.406808 | 69.2621 | 0.08232203 | 1.828829e-09 | 2.506726 | 0.9865247
315.052 | 0.6201394 | 3.594109 | 62.81146 | 0.08433694 | 1.563492e-09 | 2.806766 | 0.9857306
337.7548 | 0.6170093 | 3.780369 | 56.87675 | 0.08251283 | 1.442822e-09 | 2.991883 | 0.9855499
361.8766 | 0.613866 | 3.967406 | 55.41041 | 0.07747117 | 1.330389e-09 | 3.113817 | 0.9856939
386.5667 | 0.6107198 | 4.15462 | 55.27803 | 0.07428006 | 1.307951e-09 | 3.011207 | 0.9867954
411.7868 | 0.6076277 | 4.338616 | 55.78145 | 0.06933782 | 1.25196e-09 | 3.027548 | 0.9872954
437.8973 | 0.6045786 | 4.520052 | 53.57992 | 0.07267853 | 1.203717e-09 | 2.984004 | 0.9879945
462.3959 | 0.6015752 | 4.69877 | 51.70114 | 0.06671522 | 1.089722e-09 | 3.12401 | 0.9878807
489.0752 | 0.59862 | 4.874613 | 53.93586 | 0.06161276 | 1.075206e-09 | 3.084756 | 0.9884628
519.386 | 0.5955965 | 5.054529 | 57.03586 | 0.06143681 | 1.092093e-09 | 2.998329 | 0.9891982
548.2149 | 0.5926052 | 5.232525 | 54.31294 | 0.05943259 | 9.921408e-10 | 3.148822 | 0.9890286
580.0529 | 0.5895896 | 5.411969 | 54.1197 | 0.056186 | 9.489487e-10 | 3.173704 | 0.9893089
612.4186 | 0.586568 | 5.591768 | 54.38164 | 0.05356076 | 9.126369e-10 | 3.206899 | 0.989533
647.1411 | 0.5835617 | 5.770655 | 54.58791 | 0.05276098 | 9.021431e-10 | 3.13653 | 0.9900747
681.4889 | 0.580533 | 5.950879 | 54.23902 | 0.04968912 | 8.533792e-10 | 3.205963 | 0.9901481
717.9551 | 0.577468 | 6.133259 | 53.01628 | 0.04935071 | 8.194233e-10 | 3.213162 | 0.9904012
757.594 | 0.5744407 | 6.313399 | 56.43486 | 0.04653113 | 8.296777e-10 | 3.100701 | 0.9909952
797.0729 | 0.5714308 | 6.4925 | 57.17835 | 0.04403295 | 7.956566e-10 | 3.083507 | 0.991278
837.3172 | 0.5684545 | 6.669604 | 54.43399 | 0.04370991 | 7.614859e-10 | 3.041962 | 0.9916087
878.4077 | 0.5653863 | 6.852178 | 55.30144 | 0.04233733 | 7.354383e-10 | 3.101241 | 0.991648
921.503 | 0.5624071 | 7.029453 | 56.75692 | 0.04170027 | 7.337254e-10 | 2.998078 | 0.9921084
964.1655 | 0.5594772 | 7.203794 | 55.51834 | 0.03956775 | 6.929409e-10 | 3.004457 | 0.9922632
1009.507 | 0.5565344 | 7.378905 | 56.06385 | 0.03846571 | 6.830468e-10 | 2.91009 | 0.9926615
1052.821 | 0.5536514 | 7.550458 | 55.59413 | 0.03717608 | 6.532196e-10 | 2.913311 | 0.9927954
1100.574 | 0.5507681 | 7.722027 | 56.51113 | 0.03685367 | 6.540573e-10 | 2.811067 | 0.993182
1147.658 | 0.5479097 | 7.892115 | 56.25301 | 0.03474694 | 6.262194e-10 | 2.8328 | 0.9932552
1197.262 | 0.5450286 | 8.063555 | 57.34139 | 0.03463362 | 6.16937e-10 | 2.724872 | 0.9936269
1246.066 | 0.5422288 | 8.230159 | 57.76995 | 0.03317116 | 6.021724e-10 | 2.74138 | 0.993696
1298.643 | 0.539385 | 8.399378 | 59.30255 | 0.0318158 | 5.897329e-10 | 2.727178 | 0.9938327
1354.059 | 0.5364914 | 8.571556 | 60.60364 | 0.03115183 | 5.898026e-10 | 2.66309 | 0.9940751
1409.163 | 0.5335783 | 8.744903 | 59.74488 | 0.03042266 | 5.665565e-10 | 2.71933 | 0.9940436
1468.523 | 0.5306357 | 8.920002 | 60.3883 | 0.02945694 | 5.594235e-10 | 2.703621 | 0.9941703
1528.698 | 0.5277258 | 9.093152 | 60.80194 | 0.02753426 | 5.292597e-10 | 2.672542 | 0.9943235
1593.021 | 0.5247494 | 9.270262 | 62.02004 | 0.02785485 | 5.370476e-10 | 2.62359 | 0.9945091
1657.486 | 0.5217961 | 9.445996 | 61.85594 | 0.02705621 | 5.190321e-10 | 2.611395 | 0.9946116
1724.839 | 0.5188123 | 9.62355 | 62.34345 | 0.02589621 | 5.089375e-10 | 2.593701 | 0.9947225
1793.971 | 0.5158056 | 9.802463 | 62.35918 | 0.02487229 | 4.822442e-10 | 2.609481 | 0.994763
1863.448 | 0.5129037 | 9.975139 | 60.54659 | 0.02462113 | 4.690557e-10 | 2.600903 | 0.9948465
1936.431 | 0.5099687 | 10.14978 | 63.45494 | 0.02344154 | 4.636025e-10 | 2.516395 | 0.9950769
2010.658 | 0.5070617 | 10.32276 | 61.045 | 0.02338766 | 4.474065e-10 | 2.530171 | 0.9951112
2086.697 | 0.5041475 | 10.49617 | 65.0924 | 0.0215863 | 4.375769e-10 | 2.506174 | 0.9952148
2170.573 | 0.5012224 | 10.67023 | 66.12996 | 0.02063614 | 4.270806e-10 | 2.48339 | 0.9953148
2255.16 | 0.49825 | 10.8471 | 65.10236 | 0.02050923 | 4.134522e-10 | 2.518321 | 0.9953046
2343.005 | 0.4952712 | 11.02436 | 65.02451 | 0.01973942 | 4.033271e-10 | 2.499111 | 0.9953939
2400.594 | 0.4933928 | 11.13612 |  |  |  |  | 0.9954307
2393.915 | 0.4933473 | 11.13884
2398.276 | 0.487153 | 11.50743
2399.418 | 0.4855063 | 11.60541
2399.96 | 0.4845149 | 11.66441
2400.367 | 0.4838052 | 11.70663
2399.573 | 0.4832561 | 11.73931
2399.451 | 0.4827884 | 11.76714
2400.042 | 0.4824182 | 11.78917
2399.157 | 0.4820953 | 11.80838
2400.164 | 0.4817973 | 11.82611
2393.98 | 0.4815591 | 11.84029
2400.295 | 0.4813373 | 11.85349
2400.651 | 0.4811441 | 11.86498
2399.695 | 0.480974 | 11.8751
2403.509 | 0.4808075 | 11.88501
2400.01 | 0.4806518 | 11.89427
2400.538 | 0.4805067 | 11.90291
2400.092 | 0.4803696 | 11.91107
2400.254 | 0.4802406 | 11.91875
2400.61 | 0.4801119 | 11.9264
2400.733 | 0.4799914 | 11.93357
2399.248 | 0.4798773 | 11.94036
2400.935 | 0.4797733 | 11.94655
2399.054 | 0.4796914 | 11.95142
2400.376 | 0.4795874 | 11.95761
2399.938 | 0.4794983 | 11.96292
2399.776 | 0.4794177 | 11.96771
2399.379 | 0.4793447 | 11.97206
2400.935 | 0.4792652 | 11.97678
2400.295 | 0.4791842 | 11.98161
2401.464 | 0.4791124 | 11.98588
2399.857 | 0.4790467 | 11.98979
2398.809 | 0.4789894 | 11.99319
2400.416 | 0.4789181 | 11.99744
2399.257 | 0.4788608 | 12.00085
2400.651 | 0.4787814 | 12.00558
2399.451 | 0.4787322 | 12.0085
2400.132 | 0.4786842 | 12.01136
2400.813 | 0.4786282 | 12.01469
2400.295 | 0.4785633 | 12.01855
2400.254 | 0.4785149 | 12.02143
2400.457 | 0.4784584 | 12.02479
2400.335 | 0.47841 | 12.02767
2399.857 | 0.4783532 | 12.03105
2400.376 | 0.4783213 | 12.03295
2399.298 | 0.4782802 | 12.0354
2399.776 | 0.4782242 | 12.03873
2400.416 | 0.4781762 | 12.04159
2399.898 | 0.4781355 | 12.04401
2399.938 | 0.4780871 | 12.04689
2400.06 | 0.4780548 | 12.04881
2399.938 | 0.4780226 | 12.05073
2398.21 | 0.4779891 | 12.05272
2399.054 | 0.4779416 | 12.05555
2400.376 | 0.477902 | 12.0579
2400.06 | 0.4778613 | 12.06032
2400.935 | 0.4778379 | 12.06172
2400.498 | 0.477773 | 12.06558
2400.051 | 0.4777327 | 12.06798
2399.807 | 0.4776924 | 12.07038
2398.647 | 0.4776831 | 12.07093
2400.538 | 0.477644 | 12.07326
2399.42 | 0.477619 | 12.07474
2400.457 | 0.4775795 | 12.0771
2399.257 | 0.4775545 | 12.07858
2400.376 | 0.4775149 | 12.08093
2401.667 | 0.4774916 | 12.08232
2399.898 | 0.47745 | 12.0848
2399.735 | 0.4774097 | 12.0872
2400.935 | 0.4773863 | 12.08859
2399.613 | 0.4773452 | 12.09103
2399.451 | 0.4773049 | 12.09343
2400.164 | 0.4772654 | 12.09579
2399.726 | 0.477265 | 12.09581
2221.753 | 0.4774553 | 12.08448
1985.303 | 0.4778301 | 12.06218
1761.014 | 0.4783436 | 12.03163
1567.163 | 0.4789279 | 11.99686
1388.973 | 0.4795475 | 11.95999
1234.933 | 0.4801437 | 11.92451
1092.009 | 0.4807605 | 11.88781
967.0006 | 0.4813352 | 11.85361
854.2767 | 0.4819653 | 11.81612
755.6915 | 0.4826249 | 11.77687
668.5502 | 0.4834227 | 11.7294
591.2883 | 0.4842169 | 11.68214
524.4348 | 0.4850954 | 11.62986
464.269 | 0.4860234 | 11.57464
413.0631 | 0.4869903 | 11.51711
366.5176 | 0.4880683 | 11.45296
326.5153 | 0.4891346 | 11.38951
290.8386 | 0.4902716 | 11.32185
259.4953 | 0.491455 | 11.25144
231.7574 | 0.4926574 | 11.17989
207.5256 | 0.4939149 | 11.10506
207.5642 | 0.494044 | 11.09738
206.2418 | 0.4958136 | 10.99208
205.6629 | 0.496075 | 10.97653
206.2515 | 0.4962149 | 10.9682
206.3331 | 0.4963197 | 10.96196
205.1328 | 0.4963814 | 10.95829
206.1291 | 0.4964487 | 10.95429
206.595 | 0.496489 | 10.95189
206.0883 | 0.4965374 | 10.94901
205.3775 | 0.4965669 | 10.94726
205.7443 | 0.4966153 | 10.94438
206.7408 | 0.4966664 | 10.94133
206.7 | 0.4967068 | 10.93893
206.6185 | 0.496731 | 10.93749
204.9304 | 0.4967383 | 10.93705
206.863 | 0.4967713 | 10.93509
205.296 | 0.4967765 | 10.93478
205.9073 | 0.4968007 | 10.93334
205.7443 | 0.4968088 | 10.93286
205.7036 | 0.496841 | 10.93094
206.6185 | 0.4968519 | 10.93029
205.8258 | 0.4968652 | 10.9295
205.8258 | 0.4968894 | 10.92806
205.8258 | 0.4969056 | 10.9271
206.1515 | 0.4969297 | 10.92566
205.9887 | 0.4969378 | 10.92518
206.1515 | 0.4969539 | 10.92422
205.4599 | 0.4969641 | 10.92362
205.948 | 0.4969943 | 10.92182
206.0701 | 0.4970104 | 10.92086
205.8258 | 0.4970346 | 10.91942
205.6227 | 0.4970367 | 10.9193
206.0701 | 0.4970588 | 10.91799
205.4193 | 0.497069 | 10.91738
206.2736 | 0.497083 | 10.91655
206.0294 | 0.4970991 | 10.91559
205.9887 | 0.4971072 | 10.91511
206.1515 | 0.4971233 | 10.91415
206.0701 | 0.4971233 | 10.91415
206.1922 | 0.4971394 | 10.91319
206.2329 | 0.4971636 | 10.91175
206.2736 | 0.4971636 | 10.91175
205.582 | 0.4971657 | 10.91162
206.1108 | 0.4971878 | 10.91031
206.1108 | 0.497212 | 10.90887
206.2329 | 0.497212 | 10.90887
205.582 | 0.4972222 | 10.90826
206.1515 | 0.4972362 | 10.90743
205.7041 | 0.4972464 | 10.90682
206.1922 | 0.4972684 | 10.90551
206.2329 | 0.4972765 | 10.90503
206.0701 | 0.4972765 | 10.90503
206.0701 | 0.4972926 | 10.90407
206.1108 | 0.4973007 | 10.90359
205.8258 | 0.4973007 | 10.90359
205.7036 | 0.4973168 | 10.90263
205.7851 | 0.4973329 | 10.90167
205.8665 | 0.497341 | 10.90119
205.7851 | 0.4973571 | 10.90023
206.9445 | 0.497368 | 10.89958
205.7443 | 0.4973733 | 10.89927
206.0294 | 0.4973733 | 10.89927
205.9073 | 0.4973813 | 10.89879
205.8258 | 0.4973813 | 10.89879
205.7851 | 0.4973975 | 10.89783
205.8258 | 0.4973975 | 10.89783
205.9073 | 0.4974055 | 10.89735
205.7443 | 0.4973975 | 10.89783
206.4962 | 0.4974083 | 10.89718
206.537 | 0.4974083 | 10.89718
206.5778 | 0.4974083 | 10.89718
206.4147 | 0.4973922 | 10.89814
205.2144 | 0.4973975 | 10.89783
206.4554 | 0.4973922 | 10.89814
362.8397 | 0.4969623 | 10.92373 | 388.9241 | 0.005513503 | 6.193234e-10 | 2.611014 | 0.9196791
501.4169 | 0.4953781 | 11.01799 | 208.246 | 0.007337932 | 4.633585e-10 | 3.707439 | 0.9329001
637.2131 | 0.4936269 | 11.1222 | 162.2805 | 0.00766073 | 3.890541e-10 | 4.198239 | 0.9441579
786.8706 | 0.4917479 | 11.234 | 152.1904 | 0.007063497 | 3.396757e-10 | 4.178042 | 0.955882
947.9473 | 0.4899041 | 11.34372 | 155.079 | 0.0064753 | 3.200766e-10 | 3.957142 | 0.9650773
1127.565 | 0.4880188 | 11.4559 | 164.1716 | 0.006264329 | 3.275641e-10 | 3.559827 | 0.9729787
1318.844 | 0.4860281 | 11.57436 | 171.8226 | 0.00617855 | 3.374728e-10 | 3.304474 | 0.9778237
1528.631 | 0.483917 | 11.69998 | 186.7255 | 0.005805028 | 3.444988e-10 | 2.928206 | 0.9823512
1751.007 | 0.4817745 | 11.82747 | 189.2769 | 0.00567476 | 3.401996e-10 | 2.655567 | 0.9853872
1975.254 | 0.4796591 | 11.95335 | 191.0715 | 0.005554025 | 3.344133e-10 | 2.487956 | 0.9872922
2205.518 | 0.4774804 | 12.08299 | 181.6939 | 0.00586448 | 3.341313e-10 | 2.330347 | 0.9888333
2423.258 | 0.475261 | 12.21505 | 161.0906 | 0.006448948 | 3.23365e-10 | 2.199743 | 0.9899864
2615.771 | 0.4730021 | 12.34947 | 142.1339 | 0.007463919 | 3.303145e-10 | 2.159397 | 0.9905437
2795.708 | 0.4705905 | 12.49297 | 119.8312 | 0.008507527 | 3.165938e-10 | 2.181667 | 0.9907435
2957.92 | 0.4681235 | 12.63977 | 107.8364 | 0.009523593 | 3.184165e-10 | 2.185225 | 0.9909671
3113.581 | 0.4654818 | 12.79696 | 97.36642 | 0.01049327 | 3.162192e-10 | 2.202571 | 0.9911011
3264.3 | 0.4627602 | 12.95891 | 88.82948 | 0.01066572 | 2.932059e-10 | 2.191082 | 0.9913301
3406.353 | 0.4602654 | 13.10736 | 83.19355 | 0.01044567 | 2.702532e-10 | 2.229764 | 0.9913347
3548.642 | 0.4577109 | 13.25937 | 78.57106 | 0.01098117 | 2.688002e-10 | 2.235905 | 0.9914599
3688.077 | 0.4550872 | 13.41549 | 75.68437 | 0.01120311 | 2.628845e-10 | 2.201552 | 0.9917281
3831.955 | 0.4524182 | 13.57431 | 75.29171 | 0.01097447 | 2.585209e-10 | 2.212713 | 0.9918164
3976.932 | 0.4497287 | 13.73435 | 72.74802 | 0.01099372 | 2.490965e-10 | 2.185352 | 0.9920395
4121.188 | 0.4470591 | 13.8932 | 72.7677 | 0.01091998 | 2.468179e-10 | 2.185674 | 0.9921521
4271.843 | 0.4443426 | 14.05484 | 72.26792 | 0.01064968 | 2.404774e-10 | 2.159247 | 0.9923583
4422.261 | 0.4416826 | 14.21313 | 70.69409 | 0.01040678 | 2.293933e-10 | 2.143154 | 0.9925176
4579.658 | 0.438971 | 14.37448 | 71.68507 | 0.01031264 | 2.302367e-10 | 2.105158 | 0.9927499
4736.839 | 0.4362766 | 14.53481 | 70.27014 | 0.009998221 | 2.188188e-10 | 2.109371 | 0.9928275
4898.058 | 0.4336176 | 14.69303 | 71.46546 | 0.00969471 | 2.168108e-10 | 2.094124 | 0.9929683
5064.658 | 0.4309216 | 14.85346 | 71.3455 | 0.009511224 | 2.10736e-10 | 2.057422 | 0.9931775
5234.805 | 0.4282568 | 15.01203 | 69.63691 | 0.009171633 | 1.989248e-10 | 2.063174 | 0.9932397
5404.354 | 0.4256473 | 15.1673 | 70.20993 | 0.009023887 | 1.983927e-10 | 2.041489 | 0.9933879
5581.164 | 0.4230043 | 15.32457 | 70.69981 | 0.008753905 | 1.922322e-10 | 2.02257 | 0.9935242
5762.499 | 0.4203799 | 15.48074 | 69.58922 | 0.008540661 | 1.851279e-10 | 1.991014 | 0.993697
5944.261 | 0.4178101 | 15.63365 | 70.03508 | 0.008389185 | 1.830096e-10 | 1.991501 | 0.9937627
6128.018 | 0.4152441 | 15.78634 | 69.23235 | 0.007995893 | 1.727475e-10 | 1.971602 | 0.9938897
6321.903 | 0.4126526 | 15.94055 | 70.16338 | 0.007975989 | 1.743403e-10 | 1.95518 | 0.9940044
6517.547 | 0.4100505 | 16.09538 | 69.30914 | 0.007860365 | 1.699303e-10 | 1.937472 | 0.9941194
6713.569 | 0.4075088 | 16.24663 | 69.24733 | 0.007328019 | 1.589009e-10 | 1.913959 | 0.9942483
6919.219 | 0.4050385 | 16.39362 | 70.5048 | 0.007107947 | 1.555665e-10 | 1.903031 | 0.9943371
7129.568 | 0.4025293 | 16.54293 | 68.73077 | 0.007037824 | 1.511203e-10 | 1.889168 | 0.9944326
7341.483 | 0.400046 | 16.6907 | 69.51863 | 0.007065711 | 1.526461e-10 | 1.878747 | 0.9945148
7557.435 | 0.3975167 | 16.8412 | 69.04865 | 0.006902157 | 1.482469e-10 | 1.856207 | 0.9946301
7782.175 | 0.3949779 | 16.99228 | 69.1963 | 0.006644587 | 1.430638e-10 | 1.850662 | 0.9946953
8000.923 | 0.3925307 | 17.1379 |  |  |  |  | 0.9947652
7992.401 | 0.3924687 | 17.14158
7998.79 | 0.3866395 | 17.48845
8004.41 | 0.3850131 | 17.58523
8003.011 | 0.3840502 | 17.64252
7998.004 | 0.3833604 | 17.68357
7999.578 | 0.3828285 | 17.71522
8000.431 | 0.3824011 | 17.74065
8006.105 | 0.3820416 | 17.76205
8005.951 | 0.3817106 | 17.78174
8000.409 | 0.3814408 | 17.7978
8000.887 | 0.3811912 | 17.81265
7999.32 | 0.3809562 | 17.82663
8000.327 | 0.3807634 | 17.8381
7997.999 | 0.3805684 | 17.84971
8000.765 | 0.3804009 | 17.85968
7998.801 | 0.380214 | 17.8708
8000.571 | 0.3800619 | 17.87985
7997.194 | 0.3799145 | 17.88862
8001.13 | 0.379788 | 17.89614
8001.933 | 0.3796513 | 17.90428
8002.422 | 0.3795307 | 17.91145
8006.479 | 0.3794204 | 17.91802
8001.852 | 0.3793126 | 17.92443
7998.202 | 0.3792056 | 17.9308
8000.49 | 0.3790861 | 17.93791
8006.357 | 0.3790011 | 17.94297
7999.361 | 0.3788918 | 17.94947
7993.982 | 0.3787998 | 17.95495
8000.043 | 0.3787152 | 17.95998
7999.281 | 0.3786261 | 17.96528
7999.962 | 0.3785297 | 17.97102
7999.321 | 0.3784648 | 17.97488
8000.156 | 0.3783768 | 17.98012
7999.921 | 0.378312 | 17.98398
7992.925 | 0.3782269 | 17.98904
7999.84 | 0.3781668 | 17.99261
8000.643 | 0.3780946 | 17.99691
8000.084 | 0.3780297 | 18.00077
7999.962 | 0.3779652 | 18.00461
7999.726 | 0.3778919 | 18.00897
8001.608 | 0.3778289 | 18.01272
8000.765 | 0.377764 | 18.01658
8000.003 | 0.3776991 | 18.02044
8000.918 | 0.3776353 | 18.02424
8000.034 | 0.3775704 | 18.0281
7999.75 | 0.3775059 | 18.03194
8000.133 | 0.3774649 | 18.03438
7999.248 | 0.3773996 | 18.03826
7999.971 | 0.377352 | 18.0411
7999.442 | 0.3773032 | 18.044
8000.765 | 0.3772479 | 18.04729
8000.399 | 0.3771995 | 18.05017
8000.796 | 0.3771434 | 18.05351
7999.75 | 0.3770947 | 18.05641
7998.55 | 0.3770375 | 18.05981
8001.307 | 0.3769913 | 18.06256
8000.27 | 0.3769503 | 18.065
8001.398 | 0.3769022 | 18.06786
7998.03 | 0.3768432 | 18.07137
7998.914 | 0.3768033 | 18.07375
7999.687 | 0.3767714 | 18.07565
8001.366 | 0.3767164 | 18.07892
8001.325 | 0.3766761 | 18.08132
8000.431 | 0.3766273 | 18.08422
8000.512 | 0.3765709 | 18.08758
7998.794 | 0.3765375 | 18.08956
8000.553 | 0.3764983 | 18.0919
7999.2 | 0.3764569 | 18.09436
8000.399 | 0.3764173 | 18.09672
7999.84 | 0.3763766 | 18.09914
8000.196 | 0.3763367 | 18.10152
8000.124 | 0.376304 | 18.10346
7998.346 | 0.3762388 | 18.10734
7999.037 | 0.3762634 | 18.10588
7741.428 | 0.376251 | 18.10662
7397.061 | 0.3762764 | 18.1051
7021.005 | 0.376304 | 18.10346
6658.402 | 0.376395 | 18.09805
6307.282 | 0.3766657 | 18.08194
5967.328 | 0.3768733 | 18.06958
5638.062 | 0.3770736 | 18.05767
5319.087 | 0.3772981 | 18.04431
5007.81 | 0.3775255 | 18.03078
4704.577 | 0.3778152 | 18.01354
4414.88 | 0.3781303 | 17.99479
4131.609 | 0.3784663 | 17.97479
3859.748 | 0.3788628 | 17.9512
3609.454 | 0.3792476 | 17.9283
3359.233 | 0.3795355 | 17.91117
3128.342 | 0.3801811 | 17.87275
2903.725 | 0.3808568 | 17.83255
2697.29 | 0.3814693 | 17.7961
2495.234 | 0.382158 | 17.75512
2307.324 | 0.3828573 | 17.71351
2130.852 | 0.3835893 | 17.66995
1966.469 | 0.3843856 | 17.62257
1814.214 | 0.3852128 | 17.57335
1668.709 | 0.3860699 | 17.52234
1534.441 | 0.3869504 | 17.46995
1408.413 | 0.3878787 | 17.41471
1290.973 | 0.3887923 | 17.36035
1183.598 | 0.3897119 | 17.30562
1084.992 | 0.3906347 | 17.25072
993.7905 | 0.3915014 | 17.19914
908.138 | 0.3923965 | 17.14588
831.1892 | 0.3932688 | 17.09398
760.3767 | 0.3942285 | 17.03687
695.7521 | 0.395199 | 16.97912
637.1753 | 0.3961877 | 16.92029
582.6928 | 0.3972066 | 16.85965
535.4153 | 0.3982626 | 16.79682
489.9408 | 0.3993299 | 16.73331
447.6764 | 0.4004383 | 16.66736
411.2523 | 0.4015823 | 16.59928
376.5853 | 0.4027589 | 16.52927
345.2695 | 0.403968 | 16.45732
316.757 | 0.405197 | 16.38419
291.5255 | 0.4064739 | 16.30821
267.3597 | 0.4077331 | 16.23328
246.4979 | 0.4090404 | 16.15549
226.2685 | 0.4103774 | 16.07594
209.0164 | 0.4117313 | 15.99537
192.165 | 0.4131358 | 15.91179
177.9183 | 0.4144911 | 15.83115
163.4688 | 0.4159038 | 15.74709
150.9818 | 0.4173246 | 15.66254
139.0112 | 0.418802 | 15.57463
128.7346 | 0.420186 | 15.49227
119.0299 | 0.4216513 | 15.40508
110.3346 | 0.4231002 | 15.31887
102.0365 | 0.4246014 | 15.22954