## General
ID | Test Identification
Test Identification | Location | NWZ-BH-5018
Test Identification | Sample | 14-2
Test Identification | Depth | 13.15 | [m]
Test Identification | Type of specimen | Undisturbed
Specimen Visual Description
Specimen Visual Description | Dark grey CLAY
Initial Specimen Conditions
Initial Specimen Conditions | Test start date | 15/07/2024
Initial Specimen Conditions | Specimen wet mass | 76.59 | [g]
Initial Specimen Conditions | Diameter | 50.02 | [mm]
Initial Specimen Conditions | Height | 20.87 | [mm]
Initial Specimen Conditions | Water content | 32.81305 | [%]
Initial Specimen Conditions | Bulk density | 1.867551 | [Mg/m³]
Initial Specimen Conditions | Dry density | 1.40615 | [Mg/m³]
Initial Specimen Conditions | Void ratio | 0.9201367 | [-]
Initial Specimen Conditions | Degree of saturation | 96.28486 | [%]
Initial Specimen Conditions | Particle density - assumed | 2.7 | [Mg/m³]
Initial Specimen Conditions | Laboratory temperature | 18-22 | [°C]
End of Saturation Results
End of Saturation Results | Back pressure | 400 | [kPa]
End of Saturation Results | Axial strain | -0.1179923 | [%]
End of Saturation Results | Seating pressure | 12.21333 | [kPa]
Consolidation Results
Consolidation results | Stage | Final Vertical Stress | Void ratio en | Axial strain ea,n | Coefficient of Consolidation cv | Coefficient of Volume Compressibity mv | Hydraulic Conductivity kn | Rate of strain ὲn
Consolidation results | [-] | [kPa] | [-] | [%] | [m2/yr] | [MPa-1] | [m/s] | [%/hr]
Consolidation results | Loading | 2389.974 | 0.5927846 | 17.04838 | 3.46 | 0.031 | 3.36e-11 | 3.196459
Consolidation results | Hold | 2399.992 | 0.5669724 | 18.39267
Consolidation results | Unloading | 253.7314 | 0.6014323 | 16.59801 |  |  |  | -1.439525
Consolidation results | Hold | 263.1595 | 0.6108143 | 16.1094
Consolidation results | Loading | 7972.972 | 0.4371896 | 25.1517 | 3.4 | 0.0078 | 9.92e-12 | 3.100048
Consolidation results | Hold | 7999.739 | 0.4141079 | 26.35379
Consolidation results | Unloading | 130.9245 | 0.5019596 | 21.77851 |  |  |  | -1.466987
Consolidation results
Consolidation results
Consolidation results
Consolidation results
Consolidation results
Consolidation results
Consolidation results
Consolidation results
Consolidation results
Consolidation results
Consolidation results
Consolidation results
Consolidation results
Consolidation results
Consolidation results
Consolidation results
Consolidation results
Consolidation results
Consolidation results
Consolidation results
Consolidation results
Consolidation results
Final Specimen Conditions
Final Specimen Conditions | Diameter | 50.02 | [mm]
Final Specimen Conditions | Height | 16.32483 | [mm]
Final Specimen Conditions | Water content | 22.53718 | [%]
Final Specimen Conditions | Bulk density | 2.109095 | [Mg/m³]
Final Specimen Conditions | Dry density | 1.721188 | [Mg/m³]

## Compression
One-Dimensional Consolidation
Effective Vertical Stress | Void ratio | Axial strain | Coefficient of Consolidation cv | Coefficient of Volume Compressibity mv | Hydraulic Conductivity kn | Pore Pressure Ratio | Steady State Factor Fn
[kPa] | [-] | [%] | [m2/year] | [MPa-1] | [m/s] | [%] | [-]
11.00092 | 0.9224023 | -0.1179923
124.7803 | 0.9022549 | 0.9312786 | 24.68971 | 0.1593953 | 1.333016e-09 | 10.18246 | 0.9612739
183.1135 | 0.8825074 | 1.959719 | 15.63518 | 0.1636818 | 6.29738e-10 | 14.26125 | 0.9488546
243.8613 | 0.8625432 | 2.999447 | 7.198713 | 0.166844 | 3.467199e-10 | 19.04832 | 0.9350713
308.1559 | 0.8424653 | 4.0451 | 5.856925 | 0.1394201 | 2.647271e-10 | 19.45472 | 0.9376728
380.8878 | 0.8222732 | 5.096694 | 5.15836 | 0.1369746 | 2.223179e-10 | 18.93519 | 0.9427524
463.1123 | 0.8021131 | 6.146625 | 4.612484 | 0.1237683 | 1.748087e-10 | 19.23078 | 0.9445521
558.736 | 0.7818773 | 7.2005 | 4.676358 | 0.09902563 | 1.438355e-10 | 19.31111 | 0.9467583
665.3693 | 0.7616757 | 8.252593 | 4.061566 | 0.0954078 | 1.200957e-10 | 19.28979 | 0.9489341
784.7439 | 0.7413275 | 9.31232 | 3.809403 | 0.08699131 | 1.021747e-10 | 19.36422 | 0.9505833
917.9228 | 0.720852 | 10.37867 | 3.78116 | 0.07513244 | 8.606465e-11 | 19.23137 | 0.9525972
1073.243 | 0.7008016 | 11.42289 | 3.640856 | 0.06148294 | 6.991919e-11 | 19.28013 | 0.9540102
1249.446 | 0.6807326 | 12.46808 | 3.658722 | 0.05550181 | 6.261151e-11 | 19.0704 | 0.955951
1451.451 | 0.6604778 | 13.52294 | 3.519247 | 0.04835283 | 5.357593e-11 | 18.91157 | 0.9576372
1685.809 | 0.6402061 | 14.57868 | 3.480874 | 0.04192113 | 4.592759e-11 | 18.58472 | 0.9596249
1957.833 | 0.6198792 | 15.6373 | 3.502996 | 0.03608103 | 3.990654e-11 | 18.29672 | 0.9614128
2274.877 | 0.5995661 | 16.6952 | 3.438831 | 0.03196457 | 3.441755e-11 | 18.07676 | 0.9629567
2385.344 | 0.592755 | 17.04992
2403.209 | 0.5762096 | 17.9116
2397.8 | 0.5732893 | 18.06368
2400.764 | 0.5717692 | 18.14285
2402.069 | 0.5707652 | 18.19514
2399.636 | 0.5700642 | 18.23165
2400.348 | 0.5695304 | 18.25945
2401.712 | 0.569089 | 18.28244
2369.58 | 0.5687163 | 18.30184
2399.92 | 0.568361 | 18.32035
2400.541 | 0.5680762 | 18.33518
2400.256 | 0.5678278 | 18.34812
2399.768 | 0.5675978 | 18.36009
2399.809 | 0.5673402 | 18.37351
2400.552 | 0.5670922 | 18.38642
2399.951 | 0.5669908 | 18.39171
880.2475 | 0.5754355 | 17.95191
519.3464 | 0.5848334 | 17.46247
339.3868 | 0.5941913 | 16.97512
254.8416 | 0.6014632 | 16.5964
261.7716 | 0.6088503 | 16.21168
262.2337 | 0.6095559 | 16.17493
263.0448 | 0.6098873 | 16.15767
262.8487 | 0.6100915 | 16.14704
262.6343 | 0.6102338 | 16.13963
263.2951 | 0.6103616 | 16.13297
262.8052 | 0.610472 | 16.12722
262.8461 | 0.6105272 | 16.12435
262.7235 | 0.6106008 | 16.12051
263.1691 | 0.6106638 | 16.11723
262.4735 | 0.6106914 | 16.1158
262.6646 | 0.6107233 | 16.11414
262.8867 | 0.6107732 | 16.11154
262.7227 | 0.61081 | 16.10962
263.1595 | 0.6108327 | 16.10844
1069.194 | 0.5927315 | 17.05114 | 24.36676 | 0.0118444 | 8.502744e-11 | 13.94563 | 0.9039878
2020.394 | 0.5735062 | 18.05239 | 14.57815 | 0.009393559 | 4.229659e-11 | 15.93558 | 0.920629
2949.142 | 0.553432 | 19.09784 | 6.897093 | 0.01389012 | 2.881953e-11 | 16.20885 | 0.9308142
3612.345 | 0.5332049 | 20.15127 | 4.379737 | 0.01642117 | 2.145723e-11 | 17.47514 | 0.9304425
4274.81 | 0.5130098 | 21.20302 | 3.696675 | 0.01571072 | 1.688706e-11 | 18.36528 | 0.9307897
5021.982 | 0.4929341 | 22.24855 | 3.544769 | 0.01311921 | 1.361152e-11 | 18.86107 | 0.9324327
5914.048 | 0.472861 | 23.29395 | 3.437765 | 0.01080163 | 1.107801e-11 | 19.5031 | 0.9334228
6982.318 | 0.4529187 | 24.33254 | 2.930902 | 0.008283251 | 9.207816e-12 | 19.73635 | 0.9357897
7967.877 | 0.4371598 | 25.15326
7997.144 | 0.4223414 | 25.92499
7998.422 | 0.4199037 | 26.05195
8000.253 | 0.4185998 | 26.11985
8000.356 | 0.4177429 | 26.16448
7999.832 | 0.4170648 | 26.1998
7999.923 | 0.4165359 | 26.22734
7997.839 | 0.4161089 | 26.24958
8001.218 | 0.4157402 | 26.26878
7999.314 | 0.4154716 | 26.28277
7999.568 | 0.4151949 | 26.29718
7999.985 | 0.4149462 | 26.31013
8000.382 | 0.4147165 | 26.3221
8000.148 | 0.414477 | 26.33457
7999.852 | 0.4142369 | 26.34707
7999.658 | 0.4140987 | 26.35427
3052.243 | 0.4219855 | 25.94353
1731.013 | 0.4316149 | 25.44203
1079.965 | 0.4408147 | 24.96291
724.4006 | 0.4506619 | 24.45007
503.5712 | 0.4602967 | 23.9483
358.5104 | 0.4697119 | 23.45796
262.7332 | 0.4791143 | 22.96828
197.8959 | 0.4885564 | 22.47654
149.2924 | 0.4980933 | 21.97986