## General
ID | Test Identification
Test Identification | Location | NWZ-BH-5018
Test Identification | Sample | 50-3
Test Identification | Depth | 77.45 | [m]
Test Identification | Type of specimen | Undisturbed
Specimen Visual Description
Specimen Visual Description | Dark greyish brown silty CLAY
Initial Specimen Conditions
Initial Specimen Conditions | Test start date | 22/07/2024
Initial Specimen Conditions | Specimen wet mass | 78.59 | [g]
Initial Specimen Conditions | Diameter | 50.02 | [mm]
Initial Specimen Conditions | Height | 20.89 | [mm]
Initial Specimen Conditions | Water content | 29.42956 | [%]
Initial Specimen Conditions | Bulk density | 1.914483 | [Mg/m³]
Initial Specimen Conditions | Dry density | 1.47917 | [Mg/m³]
Initial Specimen Conditions | Void ratio | 0.8253479 | [-]
Initial Specimen Conditions | Degree of saturation | 96.27433 | [%]
Initial Specimen Conditions | Particle density - assumed | 2.7 | [Mg/m³]
Initial Specimen Conditions | Laboratory temperature | 18-22 | [°C]
End of Saturation Results
End of Saturation Results | Back pressure | 400 | [kPa]
End of Saturation Results | Axial strain | -0.3666978 | [%]
End of Saturation Results | Seating pressure | 126.6115 | [kPa]
Consolidation Results
Consolidation results | Stage | Final Vertical Stress | Void ratio en | Axial strain ea,n | Coefficient of Consolidation cv | Coefficient of Volume Compressibity mv | Hydraulic Conductivity kn | Rate of strain ὲn
Consolidation results | [-] | [kPa] | [-] | [%] | [m2/yr] | [MPa-1] | [m/s] | [%/hr]
Consolidation results | Loading | 2354.63 | 0.6736686 | 8.309171 |  |  |  | 0.8051917
Consolidation results | Hold | 2399.057 | 0.660454 | 9.033128
Consolidation results | Unloading | 1548.555 | 0.6696835 | 8.527494 |  |  |  | -0.3793389
Consolidation results | Hold | 1548.443 | 0.6734998 | 8.318423
Consolidation results | Loading | 7980.209 | 0.530704 | 16.14139 |  |  |  | 0.7844328
Consolidation results | Hold | 7998.795 | 0.5069472 | 17.4429
Consolidation results | Unloading | 769.8328 | 0.6242383 | 11.01718 |  |  |  | -0.3871853
Consolidation results | Hold | 773.3736 | 0.6413159 | 10.08159
Consolidation results
Consolidation results
Consolidation results
Consolidation results
Consolidation results
Consolidation results
Consolidation results
Consolidation results
Consolidation results
Consolidation results
Consolidation results
Consolidation results
Consolidation results
Consolidation results
Consolidation results
Consolidation results
Consolidation results
Consolidation results
Consolidation results
Consolidation results
Consolidation results
Final Specimen Conditions
Final Specimen Conditions | Diameter | 50.02 | [mm]
Final Specimen Conditions | Height | 18.78387 | [mm]
Final Specimen Conditions | Water content | 29.01546 | [%]
Final Specimen Conditions | Bulk density | 2.017019 | [Mg/m³]
Final Specimen Conditions | Dry density | 1.563394 | [Mg/m³]

## Compression
One-Dimensional Consolidation
Effective Vertical Stress | Void ratio | Axial strain | Coefficient of Consolidation cv | Coefficient of Volume Compressibity mv | Hydraulic Conductivity kn | Pore Pressure Ratio | Steady State Factor Fn
[kPa] | [-] | [%] | [m2/year] | [MPa-1] | [m/s] | [%] | [-]
126.5665 | 0.8320327 | -0.3666978
266.2814 | 0.8239178 | 0.07787034 |  |  |  |  | 0.8017743
294.7171 | 0.8183882 | 0.3808041 |  |  |  |  | 0.7460507
327.2742 | 0.8137362 | 0.6356604 |  |  |  |  | 0.7288335
357.2796 | 0.8090399 | 0.8929475 |  |  |  |  | 0.7110598
385.576 | 0.8043187 | 1.151594 |  |  |  |  | 0.6961309
415.3746 | 0.799594 | 1.410433 |  |  |  |  | 0.6853858
442.8272 | 0.7948793 | 1.668726 |  |  |  |  | 0.6744014
473.404 | 0.7901393 | 1.928401 |  |  |  |  | 0.6681841
506.2956 | 0.7853908 | 2.188544 |  |  |  |  | 0.6649901
541.4659 | 0.7806451 | 2.448537 |  |  |  |  | 0.6648245
578.3059 | 0.7758245 | 2.712631 |  |  |  |  | 0.6652955
617.0964 | 0.7709398 | 2.980237 |  |  |  |  | 0.6675567
659.8757 | 0.7660816 | 3.24639 |  |  |  |  | 0.6712944
702.8457 | 0.7612602 | 3.510523 |  |  |  |  | 0.6754597
749.6198 | 0.7566703 | 3.761978 |  |  |  |  | 0.6809972
803.1166 | 0.7521199 | 4.011272 |  |  |  |  | 0.6892548
857.2002 | 0.7473482 | 4.272684 |  |  |  |  | 0.6968533
919.1403 | 0.7425937 | 4.533155 |  |  |  |  | 0.7062573
980.4887 | 0.7378038 | 4.795568 |  |  |  |  | 0.7151549
1050.756 | 0.7330031 | 5.058572 |  |  |  |  | 0.727838
1124.88 | 0.7282215 | 5.320528 |  |  |  |  | 0.7421509
1204.71 | 0.7233982 | 5.584768 |  |  |  |  | 0.7565465
1289.757 | 0.718609 | 5.847143 |  |  |  |  | 0.7698932
1381.152 | 0.7138132 | 6.109876 |  |  |  |  | 0.7828926
1480.761 | 0.7089982 | 6.373665 |  |  |  |  | 0.795546
1577.581 | 0.7042023 | 6.636402 |  |  |  |  | 0.8042478
1685.477 | 0.6993774 | 6.900735 |  |  |  |  | 0.818222
1799.553 | 0.6945639 | 7.164437 |  |  |  |  | 0.8310671
1922.183 | 0.6897563 | 7.427817 |  |  |  |  | 0.8420484
2045.759 | 0.6849136 | 7.693123 |  |  |  |  | 0.8520145
2174.445 | 0.6801066 | 7.956472 |  |  |  |  | 0.8614178
2306.527 | 0.6753096 | 8.219271 |  |  |  |  | 0.869771
2353.774 | 0.6736595 | 8.309671
2378.004 | 0.6651354 | 8.77666
2387.663 | 0.6632952 | 8.87747
2392.092 | 0.6625304 | 8.919371
2395.533 | 0.6621261 | 8.94152
2396.52 | 0.6617982 | 8.959483
2396.948 | 0.6614844 | 8.976676
2397.445 | 0.6612498 | 8.989528
2398.122 | 0.6610346 | 9.001317
2398.766 | 0.6608552 | 9.011146
2398.613 | 0.6607192 | 9.018595
2398.674 | 0.6606372 | 9.023088
2399.006 | 0.6605645 | 9.02707
2398.58 | 0.6605092 | 9.030104
2399.447 | 0.6604633 | 9.032614
2399.181 | 0.660454 | 9.033128
1987.194 | 0.6626178 | 8.914583
1810.632 | 0.6649404 | 8.78734
1671.433 | 0.667265 | 8.659992
1551.779 | 0.6695906 | 8.532581
1550.174 | 0.6696936 | 8.526939
1548.885 | 0.6724754 | 8.37454
1544.731 | 0.6728673 | 8.353074
1548.682 | 0.6730223 | 8.344579
1549.058 | 0.6731553 | 8.337295
1548.791 | 0.6731741 | 8.336262
1548.623 | 0.6731769 | 8.33611
1548.765 | 0.6731355 | 8.338377
1549.036 | 0.6731526 | 8.337444
1549.218 | 0.6731889 | 8.335453
1548.668 | 0.6732496 | 8.332126
1548.872 | 0.6733011 | 8.329306
1548.749 | 0.6733535 | 8.326433
1548.664 | 0.6734216 | 8.322707
1548.648 | 0.6734823 | 8.31938
1548.607 | 0.6734998 | 8.318423
2175.216 | 0.6691874 | 8.55467 |  |  |  |  | 0.957396
2495.807 | 0.6644493 | 8.814247 |  |  |  |  | 0.9435778
2742.591 | 0.6596822 | 9.07541 |  |  |  |  | 0.9340588
2951.664 | 0.6549165 | 9.336493 |  |  |  |  | 0.924706
3145.591 | 0.6501235 | 9.599076 |  |  |  |  | 0.9162177
3320.697 | 0.6453302 | 9.861671 |  |  |  |  | 0.9081531
3489.321 | 0.6405181 | 10.1253 |  |  |  |  | 0.9006724
3660.759 | 0.6357446 | 10.38681 |  |  |  |  | 0.8942159
3828.221 | 0.6309675 | 10.64853 |  |  |  |  | 0.887863
3990.263 | 0.626153 | 10.91228 |  |  |  |  | 0.8817306
4156.107 | 0.6213763 | 11.17397 |  |  |  |  | 0.8761604
4320.648 | 0.6165972 | 11.43579 |  |  |  |  | 0.8708736
4499.466 | 0.6118259 | 11.69719 |  |  |  |  | 0.8664086
4665.127 | 0.6070335 | 11.95973 |  |  |  |  | 0.8615229
4840.453 | 0.6022719 | 12.22059 |  |  |  |  | 0.8572257
5015.332 | 0.5974844 | 12.48287 |  |  |  |  | 0.8532966
5191.932 | 0.5927119 | 12.74433 |  |  |  |  | 0.8500464
5371.659 | 0.5879163 | 13.00706 |  |  |  |  | 0.8500884
5581.782 | 0.5831165 | 13.27001 |  |  |  |  | 0.8606697
5782.897 | 0.5783192 | 13.53282 |  |  |  |  | 0.8710036
5987.214 | 0.5735209 | 13.7957 |  |  |  |  | 0.8784656
6189.922 | 0.5687331 | 14.05799 |  |  |  |  | 0.8841572
6398.716 | 0.563942 | 14.32047 |  |  |  |  | 0.8894307
6615.901 | 0.5591663 | 14.5821 |  |  |  |  | 0.893875
6832.885 | 0.5543757 | 14.84456 |  |  |  |  | 0.8976821
7051.4 | 0.5496121 | 15.10553 |  |  |  |  | 0.9015079
7278.16 | 0.5448276 | 15.36764 |  |  |  |  | 0.9051172
7509.699 | 0.5400647 | 15.62857 |  |  |  |  | 0.9087496
7751.705 | 0.5352879 | 15.89027 |  |  |  |  | 0.9121642
7980.209 | 0.530704 | 16.14139 |  |  |  |  | 0.9154722
7979.52 | 0.530695 | 16.14188
7985.654 | 0.5190763 | 16.77841
7991.99 | 0.5149413 | 17.00495
7992.535 | 0.5127549 | 17.12473
7995.544 | 0.5113865 | 17.19969
7996.973 | 0.5104265 | 17.25228
7997.722 | 0.5097248 | 17.29073
7998.082 | 0.5091835 | 17.32038
7998.111 | 0.5087317 | 17.34513
7999.061 | 0.5083437 | 17.36639
7999.757 | 0.5080334 | 17.38339
7999.076 | 0.5077334 | 17.39983
7998.629 | 0.507477 | 17.41387
7999.028 | 0.5072475 | 17.42644
7998.817 | 0.5070098 | 17.43946
7998.368 | 0.5069295 | 17.44386
6758.721 | 0.5087994 | 17.34142
6212.29 | 0.5110365 | 17.21887
5792.593 | 0.5133168 | 17.09394
5437.871 | 0.5156207 | 16.96772
5127.234 | 0.5179283 | 16.8413
4863.61 | 0.520248 | 16.71422
4615.902 | 0.522603 | 16.5852
4389.595 | 0.5249487 | 16.4567
4181.948 | 0.5272864 | 16.32863
3991.192 | 0.5296652 | 16.1983
3810.17 | 0.5319969 | 16.07056
3645.008 | 0.5343907 | 15.93942
3489.709 | 0.5367535 | 15.80998
3340.37 | 0.5391544 | 15.67844
3203.539 | 0.5415219 | 15.54874
3066.529 | 0.5438977 | 15.41858
2941.47 | 0.5462837 | 15.28787
2814.239 | 0.54867 | 15.15714
2696.065 | 0.5510495 | 15.02678
2579.119 | 0.5534395 | 14.89585
2467.877 | 0.5558215 | 14.76535
2360.285 | 0.558215 | 14.63422
2261.37 | 0.5605998 | 14.50357
2157.397 | 0.5629831 | 14.37301
2073.475 | 0.5653488 | 14.2434
1981.393 | 0.5677333 | 14.11277
1903.914 | 0.5701184 | 13.9821
1823.423 | 0.5724927 | 13.85203
1751.012 | 0.5748733 | 13.72161
1680.635 | 0.5772474 | 13.59154
1614.357 | 0.5796078 | 13.46223
1552.981 | 0.5819754 | 13.33252
1480.072 | 0.5843319 | 13.20343
1415.82 | 0.5866991 | 13.07374
1355.456 | 0.5889911 | 12.94817
1297.826 | 0.5912101 | 12.82661
1253.86 | 0.5934561 | 12.70356
1204.442 | 0.5957924 | 12.57557
1158.612 | 0.5982131 | 12.44295
1113.859 | 0.6006168 | 12.31127
1068.815 | 0.6030499 | 12.17797
1027.23 | 0.6054928 | 12.04414
990.4586 | 0.6079354 | 11.91032
953.7005 | 0.6103692 | 11.77699
919.6815 | 0.6127556 | 11.64625
887.094 | 0.6151177 | 11.51685
855.7165 | 0.6174926 | 11.38674
824.7493 | 0.6198712 | 11.25643
792.9844 | 0.6222406 | 11.12662
770.2327 | 0.6242394 | 11.01712
772.5538 | 0.6315793 | 10.61501
770.3178 | 0.6351507 | 10.41935
770.1079 | 0.6372338 | 10.30523
770.7544 | 0.6384414 | 10.23907
771.0271 | 0.6392534 | 10.19459
771.0623 | 0.6397946 | 10.16494
772.0457 | 0.6401371 | 10.14617
771.5326 | 0.6403712 | 10.13335
772.3198 | 0.6405512 | 10.12349
772.3019 | 0.6407166 | 10.11443
772.6585 | 0.6408884 | 10.10501
772.9787 | 0.6410462 | 10.09637
773.1597 | 0.641182 | 10.08893
772.9992 | 0.6412664 | 10.0843