## General
ID | Test Identification | Specimen 1 | Specimen 2 | Specimen 3
Test Identification | Location | NWZ-BH-5020 | NWZ-BH-5020 | NWZ-BH-5020
Test Identification | Sample | 04-1 | 04-1 | 04-1
Test Identification | Depth | 3 | 3 | 3 | [m]
Test Identification | Test number | CID25a | CID25b | CID25c
Specimen Visual Description
Specimen Visual Description | Greyish brown fine SAND
| Initial Specimen Conditions | Specimen 1 | Specimen 2 | Specimen 3
Initial Specimen Conditions | Test start date | 27/12/2024 | 19/08/2024 | 19/08/2024
Initial Specimen Conditions | Type of sample | Recompacted | Recompacted | Recompacted
Initial Specimen Conditions | Diameter | 51.81 | 51.81 | 51.75 | [mm]
Initial Specimen Conditions | Length | 90 | 90 | 90 | [mm]
Initial Specimen Conditions | Water content | 5.141122 | 5.141122 | 5.278165 | [%]
Initial Specimen Conditions | Bulk density | 1.619477 | 1.620531 | 1.624872 | [Mg/m³]
Initial Specimen Conditions | Dry density | 1.540289 | 1.541291 | 1.543408 | [Mg/m³]
Initial Specimen Conditions | Void ratio | 0.7204568 | 0.7193377 | 0.7169793 | [-]
Initial Specimen Conditions | Degree of saturation | 18.91019 | 18.93961 | 19.50843 | [%]
Initial Specimen Conditions | Type of drains fitted | One end | One end | One end
| Saturation | Specimen 1 | Specimen 2 | Specimen 3
Saturation | Pressure increments applied | 10 | 15 | 50 | [kPa]
Saturation | Differential pressure used | 5 | 10 | 10 | [kPa]
Saturation | Pore pressure on completion | 315 | 320 | 450 | [kPa]
Saturation | Cell pressure on completion | 320 | 330 | 460 | [kPa]
Saturation | B value achieved | 0.9 | 1 | 0.9428571 | [-]
| Consolidation: Isotropic | Specimen 1 | Specimen 2 | Specimen 3
Consolidation: Isotropic | Cell pressure | 330 | 349 | 497 | [kPa]
Consolidation: Isotropic | Back pressure | 320 | 330 | 460 | [kPa]
Consolidation: Isotropic | Effective cell pressure | 10 | 19 | 37 | [kPa]
Consolidation: Isotropic | Pore pressure on completion | 320 | 330 | 460 | [kPa]
Consolidation: Isotropic | Pore pressure dissipation | 100 | 100 | 100 | [%]
Consolidation: Isotropic | Water content | 27.17733 | 27.10471 | 26.89142 | [%]
Consolidation: Isotropic | Bulk density | 1.959191 | 1.960265 | 1.963435 | [Mg/m³]
Consolidation: Isotropic | Dry density | 1.540519 | 1.542245 | 1.547334 | [Mg/m³]
Consolidation: Isotropic | Void ratio | 0.7201991 | 0.7182749 | 0.7126226 | [-]
Consolidation: Isotropic | Degree of saturation | 100 | 100 | 100 | [%]
Consolidation: Isotropic | Axial strain | 0.004991208 | 0.02060536 | 0.08458096 | [%]
Consolidation: Isotropic | Volumetric strain | 0.01497362 | 0.06181607 | 0.2537429 | [%]
Consolidation: Isotropic | Volumetric strain rate-end of stage | 0.01070221 | 0 | 0.02147516 | [%/hr]
| Shearing | Specimen 1 | Specimen 2 | Specimen 3
Shearing | Initial pore pressure | 320 | 330 | 460 | [kPa]
Shearing | Initial effective cell pressure | 10 | 19 | 37 | [kPa]
Shearing | Rate of strain | 1.3 | 1.3 | 1.3 | [%/hour]
At peak deviator stress
Shearing - At peak deviator stress | Corrected deviator stress | 31.39368 | 59.41303 | 89.71238 | [kPa]
Shearing - At peak deviator stress | Membrane correction applied | 0 | 0 | 0 | [kPa]
Shearing - At peak deviator stress | Drain correction applied | 0 | 0 | 0 | [kPa]
Shearing - At peak deviator stress | Axial strain | 4.25029 | 5.648485 | 8.300223 | [%]
Shearing - At peak deviator stress | Volumetric strain | -0.2040826 | -0.4997806 | 0.3517262 | [%]
Shearing - At peak deviator stress | Major principal effective stress | 41.79274 | 78.91019 | 126.4216 | [kPa]
Shearing - At peak deviator stress | Minor principal effective stress | 10.399057 | 19.497162 | 36.709197 | [kPa]
Shearing - At peak deviator stress | Principal effective stress ratio | 4.018897 | 4.047266 | 3.443867 | [-]
Shearing - At peak deviator stress | e50 | 0.3636534 | 0.3678167 | 0.631265 | [%]
Shearing - At peak deviator stress | Secant modulus (E50) at e50 | 4316.429 | 8076.445 | 7105.762 | [kPa]
At peak principal effective stress ratio
Shearing - At peak principal effective stress ratio | Corrected deviator stress | 31.25754 | 59.31781 | 89.59397 | [kPa]
Shearing - At peak principal effective stress ratio | Membrane correction applied | 0 | 0 | 0 | [kPa]
Shearing - At peak principal effective stress ratio | Drain correction applied | 0 | 0 | 0 | [kPa]
Shearing - At peak principal effective stress ratio | Axial strain | 3.500132 | 5.398131 | 8.550403 | [%]
Shearing - At peak principal effective stress ratio | Volumetric strain | -0.1530068 | -0.4750273 | 0.3424046 | [%]
Shearing - At peak principal effective stress ratio | Major principal effective stress | 41.5573 | 78.23835 | 126.2012 | [kPa]
Shearing - At peak principal effective stress ratio | Minor principal effective stress | 10.299758 | 18.920541 | 36.607239 | [kPa]
Shearing - At peak principal effective stress ratio | Principal effective stress ratio | 4.034784 | 4.135101 | 3.447439 | [-]
At 10% axial strain
Shearing - At 10% axial strain | Corrected deviator stress | 30.5972 | 55.50247 | 89.48865 | [kPa]
Shearing - At 10% axial strain | Membrane correction applied | 0 | 0 | 0 | [kPa]
Shearing - At 10% axial strain | Drain correction applied | 0 | 0 | 0 | [kPa]
Shearing - At 10% axial strain | Axial strain | 10 | 10 | 10 | [%]
Shearing - At 10% axial strain | Volumetric strain | -0.429241 | -0.8114591 | 0.2887753 | [%]
Shearing - At 10% axial strain | Major principal effective stress | 41.02157 | 74.93514 | 126.4378 | [kPa]
Shearing - At 10% axial strain | Minor principal effective stress | 10.42437 | 19.43267 | 36.94913 | [kPa]
Shearing - At 10% axial strain | Principal effective stress ratio | 3.93516 | 3.859034 | 3.422103 | [-]
| Final Conditions | Specimen 1 | Specimen 2 | Specimen 3
Final Conditions | Water content | 27.61416 | 27.81025 | 26.85871 | [%]
Final Conditions | Bulk density | 1.95278 | 1.949929 | 1.963922 | [Mg/m³]
Final Conditions | Dry density | 1.530222 | 1.525644 | 1.548118 | [Mg/m³]
Final Conditions | Mode of failure | Compound failure | Compound failure | Compound failure
Mohr Failure Envelope
Mohr Failure Envelope | Effective cohesion (c') | 3 | [kPa]
Mohr Failure Envelope | Effective angle of internal friction (φ') | 31.5 | [degree]

## Saturation
Saturation
Specimen 1 |  | Specimen 2 |  | Specimen 3
Cell pressure | Pore Water Pressure | Cell pressure | Pore Water Pressure | Cell pressure | Pore Water Pressure
[kPa] | [kPa] | [kPa] | [kPa] | [kPa] | [kPa]
0 | 0 | 0 | 0 | 0 | 0
10 | 2 | 15 | 3 | 35 | 3
10 | 5 | 15 | 15 | 35 | 25
290 | 285 | 285 | 275 | 320 | 310
290 | 285 | 285 | 275 | 355 | 341
300 | 294 | 300 | 288 | 355 | 345
300 | 295 | 300 | 290 | 390 | 377
310 | 304 | 315 | 314 | 390 | 380
310 | 305 | 315 | 305 | 425 | 413
320 | 314 | 330 | 320 | 425 | 415
320 | 315 | 330 | 320 | 460 | 448
|  |  |  | 460 | 450

## Consolidation
Consolidation: Isotropic
Specimen 1 |  | Specimen 2 |  | Specimen 3
Root time | Consolidated Volume Change | Root time | Consolidated Volume Change | Root time | Consolidated Volume Change
[minutes0.5 ] | [%] | [minutes0.5 ] | [%] | [minutes0.5 ] | [%]
0 | 0 | 0 | 0 | 0 | 0
0.5 | 0.01423999 | 0.5 | 0.07262822 | 0.5 | 0.22024491
1 | 0.014614713 | 1 | 0.078524701 | 1 | 0.231006074
1.5 | 0.014654768 | 1.5 | 0.082836911 | 1.5 | 0.239851242
2 | 0.014733823 | 2 | 0.08322112 | 2 | 0.245381058
2.5 | 0.014488751 | 2.5 | 0.082255063 | 2.5 | 0.248716485
3 | 0.014338546 | 3 | 0.082109601 | 3 | 0.251127987
3.5 | 0.013734563 | 3.5 | 0.07994032 | 3.5 | 0.254117405
4 | 0.012165576 | 4 | 0.078305981 | 4 | 0.255450731
5 | 0.014702728 | 5 | 0.072117522 | 5 | 0.256678404
6 | 0.015152817 | 6 | 0.066654792 | 6 | 0.257466567
7 | 0.012898683 | 7 | 0.061816073 | 7 | 0.2559848
7.786705529 | 0.014973625 | 7.775782919 | 0.061816073 | 8 | 0.252397922
|  |  |  | 8.231505512 | 0.253742869

## Shearing
Shearing
Specimen 1 | [5 empty] | Specimen 2 | [5 empty] | Specimen 3
Axial strain | Deviator Stress | Volumetric strain | t | s' | p' | Axial strain | Deviator Stress | Volumetric strain | t | s' | p' | Axial strain | Deviator Stress | Volumetric strain | t | s' | p'
[%] | [kPa] | [%] | [kPa] | [kPa] | [kPa] | [%] | [kPa] | [%] | [kPa] | [kPa] | [kPa] | [%] | [kPa] | [%] | [kPa] | [kPa] | [kPa]
0 | 0 | 0 | 0 | 10 | 10 | 0 | 0 | 0 | 0 | 19 | 19 | 0 | 0 | 0 | 0 | 37 | 37
0.125057354 | 6.641773459 | 0.027012013 | 3.32088673 | 13.10316173 | 11.99619949 | 0.272972155 | 22.94297708 | 0.032744972 | 11.47148854 | 29.67686554 | 25.85303603 | 0.300228345 | 21.12481987 | 0.073456971 | 10.56240994 | 46.93792994 | 43.41712662
0.250262492 | 12.03574646 | 0.053762578 | 6.017873228 | 15.74446123 | 13.73850349 | 0.398129066 | 31.86814413 | 0.049284631 | 15.93407207 | 35.10976907 | 29.79841171 | 0.425356582 | 32.85568633 | 0.128539372 | 16.42784316 | 53.57636516 | 48.10041744
0.375296511 | 16.0727659 | 0.069408408 | 8.036382952 | 17.78643795 | 15.10764363 | 0.523272641 | 37.32435773 | 0.054221269 | 18.66217887 | 37.62309787 | 31.40237158 | 0.550311337 | 40.89084047 | 0.177361868 | 20.44542024 | 57.90958724 | 51.09444716
0.500403868 | 19.0198691 | 0.075721139 | 9.509934551 | 19.44545555 | 16.27547737 | 0.648140603 | 41.19711988 | 0.052482556 | 20.59855994 | 39.60079194 | 32.73460529 | 0.675505185 | 47.0232017 | 0.219416569 | 23.51160085 | 59.96267985 | 52.12547957
0.625113426 | 21.27640546 | 0.07699992 | 10.63820273 | 20.56781773 | 17.02175015 | 0.773047462 | 44.07580248 | 0.045922698 | 22.03790124 | 40.90226624 | 33.55629916 | 0.800401002 | 52.06973771 | 0.258081282 | 26.03486885 | 62.10669585 | 53.42840624
0.750424126 | 23.04667099 | 0.077443751 | 11.52333549 | 21.43138249 | 17.59027066 | 0.89837552 | 46.37690322 | 0.035910727 | 23.18845161 | 42.17078061 | 34.44129674 | 0.925572608 | 56.12767843 | 0.289034449 | 28.06383921 | 64.17864321 | 54.82403014
0.875199243 | 24.47773963 | 0.074208318 | 12.23886981 | 22.13863781 | 18.05901454 | 1.023201251 | 48.27629061 | 0.024937375 | 24.13814531 | 43.80196431 | 35.75591587 | 1.050254911 | 59.69595649 | 0.317000655 | 29.84797825 | 65.86841025 | 55.91908416
1.00007881 | 25.62613956 | 0.069518048 | 12.81306978 | 22.72301478 | 18.45199152 | 1.148469296 | 49.90994207 | 0.012530652 | 24.95497104 | 44.52228804 | 36.20396436 | 1.175273054 | 62.71676369 | 0.341655256 | 31.35838185 | 67.42438885 | 56.9715949
1.125079494 | 26.65035656 | 0.062468411 | 13.32517828 | 23.17379328 | 18.73206719 | 1.273004967 | 51.30831028 | -0.00156943 | 25.65415514 | 44.73641614 | 36.18503109 | 1.300300093 | 65.21584285 | 0.361913093 | 32.60792143 | 68.73831543 | 57.86900828
1.250184628 | 27.33201364 | 0.051438 | 13.66600682 | 23.55411982 | 18.99878421 | 1.398021849 | 52.29024075 | -0.01831687 | 26.14512038 | 45.05599538 | 36.34095525 | 1.425412761 | 67.50208295 | 0.379769182 | 33.75104147 | 69.89951947 | 58.64917232
1.375104197 | 27.83408814 | 0.039158854 | 13.91704407 | 24.00554807 | 19.36653338 | 1.523109857 | 53.25964723 | -0.033437926 | 26.62982362 | 45.37586062 | 36.49925274 | 1.550376413 | 69.38401119 | 0.395730882 | 34.69200559 | 70.86553159 | 59.30152973
1.500077102 | 28.21433115 | 0.025184505 | 14.10716558 | 24.31706358 | 19.61467505 | 1.647980042 | 54.18483732 | -0.050121028 | 27.09241866 | 45.54484466 | 36.51403844 | 1.675195499 | 71.3227309 | 0.40978707 | 35.66136545 | 71.72222745 | 59.83510563
1.625427803 | 28.59254402 | 0.013304385 | 14.29627201 | 24.47558401 | 19.71016001 | 1.773153623 | 54.82546929 | -0.065723038 | 27.41273465 | 45.90470765 | 36.76712943 | 1.800623989 | 72.82408408 | 0.422058497 | 36.41204204 | 72.60422404 | 60.46687669
1.750247367 | 29.11229949 | 0.000685 | 14.55614974 | 24.66200374 | 19.80995383 | 1.898173839 | 55.25474556 | -0.081871395 | 27.62737278 | 46.30959478 | 37.10047052 | 1.925235121 | 74.01448944 | 0.43118938 | 37.00724472 | 73.33812572 | 61.00237748
1.875368057 | 29.47275099 | -0.011723567 | 14.7363755 | 24.8441805 | 19.93205533 | 2.023184053 | 55.67619926 | -0.098546059 | 27.83809963 | 46.67455863 | 37.39519209 | 2.050394494 | 75.55131153 | 0.440813322 | 37.77565577 | 74.04916477 | 61.45727951
2.000067615 | 29.85579364 | -0.022323325 | 14.92789682 | 25.00458782 | 20.02862221 | 2.148214271 | 56.11442496 | -0.115105758 | 28.05721248 | 46.82226948 | 37.46986532 | 2.175625039 | 76.67338087 | 0.448487797 | 38.33669043 | 74.64148343 | 61.86258662
2.125087189 | 29.99072473 | -0.035125369 | 14.99536236 | 25.21728436 | 20.21883024 | 2.27321226 | 56.50207939 | -0.131203489 | 28.25103969 | 46.88514069 | 37.46812746 | 2.300362945 | 77.63496639 | 0.455607777 | 38.8174832 | 75.1221202 | 62.18295913
2.250285661 | 30.1284714 | -0.047665964 | 15.0642357 | 25.3459057 | 20.3244938 | 2.398019098 | 56.68780819 | -0.1486924 | 28.34390409 | 47.36011509 | 37.91214706 | 2.425481173 | 78.9092267 | 0.461698739 | 39.45461335 | 75.35017035 | 62.19863257
2.375067445 | 30.17008535 | -0.059726885 | 15.08504268 | 25.35389768 | 20.32555012 | 2.523231576 | 56.9825477 | -0.163166382 | 28.49127385 | 47.69274585 | 38.19565457 | 2.550264672 | 79.97086482 | 0.468240923 | 39.98543241 | 76.27494741 | 62.94646994
2.500669271 | 30.44531713 | -0.07076573 | 15.22265857 | 25.44874657 | 20.37452704 | 2.648256237 | 57.16306112 | -0.17889865 | 28.58153056 | 47.86240756 | 38.33523071 | 2.550264672 | 79.97086482 | 0.468240923 | 39.98543241 | 76.27494741 | 62.94646994
2.625235488 | 30.65195191 | -0.080931144 | 15.32597595 | 25.52400895 | 20.4153503 | 2.648256237 | 57.16306112 | -0.17889865 | 28.58153056 | 47.86240756 | 38.33523071 | 2.800294286 | 81.49492714 | 0.472868592 | 40.74746357 | 77.59218957 | 64.00970171
2.750241728 | 30.77705551 | -0.091542498 | 15.38852775 | 25.68338175 | 20.5538725 | 2.898109964 | 57.34504195 | -0.210184411 | 28.67252098 | 48.11719698 | 38.55968998 | 3.050219366 | 82.16113435 | 0.477161023 | 41.08056717 | 77.87862717 | 64.18510478
2.875442423 | 30.85697125 | -0.102084273 | 15.42848562 | 25.76658162 | 20.62375308 | 3.148461571 | 57.78003115 | -0.238574426 | 28.89001558 | 48.03666358 | 38.40665838 | 3.300236747 | 83.2625159 | 0.478932545 | 41.63125795 | 78.36415195 | 64.48706597
3.000115313 | 30.67462977 | -0.115146186 | 15.33731488 | 25.76141988 | 20.64898159 | 3.398693154 | 58.09177673 | -0.265143987 | 29.04588837 | 47.98165537 | 38.29969258 | 3.550439841 | 84.11910732 | 0.479536292 | 42.05955366 | 79.00971966 | 64.98986844
3.000115313 | 30.67462977 | -0.115146186 | 15.33731488 | 25.76141988 | 20.64898159 | 3.648033441 | 58.3235045 | -0.293267684 | 29.16175225 | 48.52094325 | 38.80035917 | 3.800496144 | 84.92463089 | 0.475926519 | 42.46231544 | 79.49521244 | 65.3411073
3.250220019 | 31.11424933 | -0.134479186 | 15.55712466 | 25.84833966 | 20.66263144 | 3.898388382 | 58.70680304 | -0.320177921 | 29.35340152 | 48.13649152 | 38.35202435 | 4.05036451 | 85.71113227 | 0.475029372 | 42.85556613 | 79.70720313 | 65.42201442
3.500132494 | 31.25753941 | -0.153006755 | 15.6287697 | 25.9285277 | 20.7189378 | 4.148167649 | 58.55673451 | -0.347901877 | 29.27836726 | 48.79621226 | 39.0367565 | 4.300483088 | 86.2670675 | 0.470534103 | 43.13353375 | 80.18799675 | 65.81015217
3.750078304 | 30.93330385 | -0.172982309 | 15.46665192 | 26.03308792 | 20.87753728 | 4.398095836 | 58.76186709 | -0.374403936 | 29.38093355 | 49.46879955 | 39.67515503 | 4.550482676 | 86.90800971 | 0.463030161 | 43.45400485 | 80.13150185 | 65.64683357
4.000379687 | 31.19856895 | -0.189255933 | 15.59928448 | 25.98220448 | 20.78244298 | 4.648108484 | 59.04233039 | -0.400564263 | 29.5211652 | 48.5648672 | 38.7244788 | 4.800665753 | 87.18727727 | 0.457438614 | 43.59363863 | 80.70334163 | 66.17212876
4.25028994 | 31.39368285 | -0.204082627 | 15.69684143 | 26.09589843 | 20.86361795 | 4.898427862 | 59.05759124 | -0.425347648 | 29.52879562 | 49.49848962 | 39.65555775 | 5.050267226 | 88.44516116 | 0.453326248 | 44.22258058 | 80.93260958 | 66.19174939
4.500346866 | 31.13864156 | -0.217936266 | 15.56932078 | 26.02327378 | 20.83350019 | 5.148223799 | 59.15374105 | -0.451255897 | 29.57687052 | 48.83342752 | 38.97447068 | 5.300211211 | 88.28753262 | 0.448761072 | 44.14376631 | 80.55441531 | 65.83982654
4.750301566 | 31.21696183 | -0.230423096 | 15.60848092 | 26.03923092 | 20.83640394 | 5.39813087 | 59.31781146 | -0.475027274 | 29.65890573 | 48.57944673 | 38.69314482 | 5.550630044 | 88.10480292 | 0.441823275 | 44.05240146 | 81.05952246 | 66.37538864
5.000301823 | 31.31878772 | -0.241086107 | 15.65939386 | 26.02575486 | 20.80595691 | 5.6484847 | 59.41302989 | -0.4997806 | 29.70651495 | 49.20367695 | 39.3015053 | 5.800505082 | 88.89148726 | 0.436821706 | 44.44574363 | 81.62336763 | 66.80811975
5.250246521 | 31.11726083 | -0.250906261 | 15.55863042 | 26.11984542 | 20.93363528 | 5.89826619 | 59.20090795 | -0.524081448 | 29.60045397 | 49.79349997 | 39.92668198 | 6.050590298 | 88.90504308 | 0.428460866 | 44.45252154 | 80.94699254 | 66.12948536
5.500152329 | 31.10231867 | -0.260353218 | 15.55115933 | 26.05948133 | 20.87576156 | 6.148279949 | 59.27010478 | -0.547773721 | 29.63505239 | 49.51546739 | 39.63711659 | 6.30042975 | 89.2075406 | 0.421141755 | 44.6037703 | 81.8662553 | 66.99833187
5.750754839 | 31.07170604 | -0.269599871 | 15.53585302 | 26.03737302 | 20.85875535 | 6.398232585 | 59.19722884 | -0.568372487 | 29.59861442 | 49.71225542 | 39.84605061 | 6.550446019 | 89.43858312 | 0.413292511 | 44.71929156 | 81.65656956 | 66.75013904
6.00036841 | 31.21127734 | -0.279774774 | 15.60563867 | 26.02141167 | 20.81953211 | 6.648218561 | 59.05848648 | -0.590520644 | 29.52924324 | 49.74094524 | 39.89786416 | 6.800346635 | 89.33883342 | 0.404326336 | 44.66941671 | 82.33038071 | 67.44057514
6.250260884 | 31.25000145 | -0.290574836 | 15.62500073 | 25.98434873 | 20.77601515 | 6.898241212 | 59.15305388 | -0.612864452 | 29.57652694 | 48.58109794 | 38.72225563 | 7.050221673 | 88.80522843 | 0.394318431 | 44.40261422 | 81.82832622 | 67.02745481
6.500312254 | 30.99162505 | -0.300604782 | 15.49581252 | 26.05966452 | 20.89439368 | 7.148289423 | 59.01648436 | -0.633920968 | 29.50824218 | 48.54399318 | 38.70791245 | 7.300399189 | 89.15708323 | 0.386469188 | 44.57854162 | 82.50219662 | 67.64268274
6.750262509 | 31.02601476 | -0.310683223 | 15.51300738 | 25.97655838 | 20.80555592 | 7.398182047 | 58.75735519 | -0.654560341 | 29.3786776 | 48.4902996 | 38.69740706 | 7.550254211 | 88.95997031 | 0.377150826 | 44.47998516 | 81.68572216 | 66.85906044
7.000392772 | 31.06005819 | -0.320540275 | 15.53002909 | 25.94490609 | 20.76822973 | 7.648058 | 58.6327866 | -0.674661805 | 29.3163933 | 48.2989303 | 38.5267992 | 7.800635233 | 89.21606062 | 0.368735437 | 44.60803031 | 81.63411931 | 66.76477587
7.250226354 | 31.14733566 | -0.329470659 | 15.57366783 | 25.91851383 | 20.72729122 | 7.898210677 | 58.38232233 | -0.695014821 | 29.19116117 | 47.97664117 | 38.24625411 | 8.050345687 | 89.40099707 | 0.360683885 | 44.70049853 | 81.55780053 | 66.65763436
7.5002155 | 30.85338456 | -0.339222815 | 15.42669228 | 25.90827828 | 20.76604752 | 8.148078852 | 57.96306893 | -0.7137636 | 28.98153446 | 47.73760146 | 38.07708998 | 8.30022295 | 89.71237902 | 0.351726183 | 44.85618951 | 81.56538651 | 66.61332334
7.750309095 | 30.99208455 | -0.348656594 | 15.49604228 | 25.89008928 | 20.72474185 | 8.398503807 | 57.2593078 | -0.731102214 | 28.6296539 | 48.1897989 | 38.64658093 | 8.55040269 | 89.59396889 | 0.342404644 | 44.79698445 | 81.40422345 | 66.4718953
8.000749374 | 30.76051176 | -0.357557987 | 15.38025588 | 25.92997488 | 20.80322292 | 8.648436439 | 56.3801871 | -0.747020114 | 28.19009355 | 47.81711955 | 38.4204217 | 8.800469002 | 89.39412029 | 0.331352892 | 44.69706015 | 81.52287015 | 66.6238501
8.25036739 | 30.75613325 | -0.368048105 | 15.37806663 | 25.85068763 | 20.72466542 | 8.898447976 | 55.97253397 | -0.758599405 | 27.98626699 | 47.36811499 | 38.03935932 | 9.050433004 | 89.19658986 | 0.321509164 | 44.59829493 | 81.58551293 | 66.71941462
8.500168748 | 30.88177374 | -0.376472986 | 15.44088687 | 25.79517187 | 20.64820958 | 9.148317261 | 55.89502837 | -0.769911323 | 27.94751418 | 47.28342418 | 37.96758612 | 9.300383662 | 89.04920888 | 0.314226066 | 44.52460444 | 81.87314644 | 67.03161163
8.750146782 | 30.6148127 | -0.385482437 | 15.30740635 | 25.84425835 | 20.74178957 | 9.398113198 | 55.70733755 | -0.781560226 | 27.85366877 | 48.06547477 | 38.78091852 | 9.550285389 | 89.60504803 | 0.303702858 | 44.80252401 | 82.53452701 | 67.60035234
9.000592617 | 30.77887484 | -0.394527205 | 15.38943742 | 25.79418942 | 20.66437695 | 9.648337001 | 55.93737054 | -0.795351802 | 27.96868527 | 46.86578927 | 37.54289418 | 9.80051406 | 89.54060042 | 0.295136003 | 44.77030021 | 82.33258021 | 67.40914681
9.250198409 | 30.84979275 | -0.40333319 | 15.42489637 | 25.75777137 | 20.61613925 | 9.898289637 | 55.67228174 | -0.807068207 | 27.83614087 | 46.78282087 | 37.50410725 | 10.05057148 | 89.47547885 | 0.287162832 | 44.73773943 | 81.53143443 | 66.61885462
9.500232001 | 30.71103583 | -0.411985784 | 15.35551792 | 25.84279892 | 20.72429294 | 10.14823894 | 55.254974 | -0.817858564 | 27.627487 | 47.768463 | 38.55930067 | 10.30037868 | 89.13110102 | 0.276752959 | 44.56555051 | 81.57792051 | 66.72273701
9.750407823 | 30.63658088 | -0.42072588 | 15.31829044 | 25.76733944 | 20.66124263 | 10.39829271 | 55.62018374 | -0.83049258 | 27.81009187 | 46.74024687 | 37.47021625 | 10.55062292 | 88.74948174 | 0.26615137 | 44.37474087 | 81.65889587 | 66.86731558
10.00056809 | 30.59711035 | -0.4292604 | 15.29855518 | 25.72287118 | 20.62335278 | 10.64827202 | 55.31127923 | -0.842579721 | 27.65563962 | 47.61462862 | 38.39608208 | 10.80042011 | 89.20716807 | 0.260073648 | 44.60358404 | 82.57972604 | 67.71186469
10.25036278 | 30.75887543 | -0.436904096 | 15.37943772 | 25.71753372 | 20.59105448 | 10.89841914 | 55.15594208 | -0.854247081 | 27.57797104 | 46.87781604 | 37.68515903 | 11.05034964 | 88.72381335 | 0.251063515 | 44.36190668 | 81.52612268 | 66.73882045
10.50032748 | 30.56739523 | -0.444140333 | 15.28369761 | 25.76591661 | 20.67135074 | 11.14832287 | 55.16353901 | -0.864480544 | 27.5817695 | 46.7488395 | 37.55491634 | 11.30043597 | 88.17182962 | 0.240918973 | 44.08591481 | 81.80975881 | 67.11445387
10.75016106 | 30.34374267 | -0.451846755 | 15.17187134 | 25.69432634 | 20.63703589 | 11.39825662 | 55.08418792 | -0.874771489 | 27.54209396 | 46.46195896 | 37.28126097 | 11.55022538 | 88.52272926 | 0.233992827 | 44.26136463 | 82.37033263 | 67.61654442
11.00032577 | 30.4281861 | -0.459498358 | 15.21409305 | 25.66546205 | 20.5940977 | 11.64835595 | 55.01545669 | -0.885656772 | 27.50772834 | 46.36819634 | 37.19895356 | 11.80042959 | 88.59345697 | 0.225752737 | 44.29672849 | 81.21389549 | 66.44831932
11.2502438 | 30.52796181 | -0.46649792 | 15.26398091 | 25.63719791 | 20.54920427 | 11.89824968 | 54.91817917 | -0.895026943 | 27.45908958 | 46.47223458 | 37.31920472 | 12.05030351 | 88.14669361 | 0.215453551 | 44.0733468 | 81.2100728 | 66.5189572
11.50051407 | 30.40271096 | -0.472962459 | 15.20135548 | 25.67160348 | 20.60448499 | 12.14856462 | 54.49321324 | -0.905062645 | 27.24660662 | 46.73555762 | 37.65335541 | 12.30039651 | 87.87522026 | 0.206985731 | 43.93761013 | 81.17343613 | 66.52756609
11.75026098 | 30.10688788 | -0.478889868 | 15.05344394 | 25.63100594 | 20.61319129 | 12.39862505 | 54.42152938 | -0.914318906 | 27.21076469 | 46.71561769 | 37.64536279 | 12.55046171 | 87.38793783 | 0.195180355 | 43.69396891 | 81.29854991 | 66.73389361
12.00035236 | 30.25880044 | -0.48440033 | 15.12940022 | 25.57312322 | 20.52998981 | 12.64813426 | 54.68500258 | -0.921909757 | 27.34250129 | 46.11722429 | 37.00305719 | 12.80039124 | 86.81466352 | 0.186854998 | 43.40733176 | 81.20153876 | 66.73242817
12.25029594 | 30.50721283 | -0.492307056 | 15.25360642 | 25.58347542 | 20.49893994 | 12.89825138 | 54.49862628 | -0.930860148 | 27.24931314 | 45.96853614 | 36.88543176 | 13.05054318 | 86.40874316 | 0.179580374 | 43.20437158 | 81.17682358 | 66.77536639
12.50041732 | 30.26632531 | -0.497919251 | 15.13316265 | 25.66521565 | 20.6208281 | 13.14839516 | 54.30215549 | -0.939277375 | 27.15107775 | 46.00749175 | 36.9571325 | 13.3004349 | 86.87797573 | 0.173509537 | 43.43898787 | 81.92627287 | 67.44661024
12.75037535 | 30.19429324 | -0.5042615 | 15.09714662 | 25.56454662 | 20.53216441 | 13.39839559 | 53.9607631 | -0.948823158 | 26.98038155 | 46.30849655 | 37.31503603 | 13.55051455 | 86.54459829 | 0.165951045 | 43.27229914 | 81.76176614 | 67.33766643
13.00029671 | 30.50380111 | -0.510689141 | 15.25190056 | 25.57016856 | 20.4862017 | 13.64836378 | 53.84382063 | -0.955459483 | 26.92191031 | 46.90490731 | 37.93093721 | 13.80046299 | 86.18771822 | 0.157875661 | 43.09385911 | 80.73133511 | 66.36671541
13.25053698 | 30.49087278 | -0.517951733 | 15.24543639 | 25.67212539 | 20.59031326 | 13.89824974 | 53.41987323 | -0.963771238 | 26.70993662 | 46.26618462 | 37.36287241 | 14.05051707 | 86.11617792 | 0.153004904 | 43.05808896 | 80.40876096 | 66.05606464
13.5003539 | 30.39524688 | -0.525050919 | 15.19762344 | 25.64271744 | 20.57684296 | 14.1484891 | 53.52966757 | -0.970035246 | 26.76483379 | 46.02580779 | 37.10419652 | 14.3002442 | 85.902243 | 0.146833442 | 42.9511215 | 80.5770605 | 66.26002
13.75042527 | 30.63912827 | -0.532071038 | 15.31956414 | 25.64932814 | 20.54280676 | 14.39852286 | 53.78103944 | -0.976241244 | 26.89051972 | 45.76418672 | 36.80068015 | 14.55073087 | 85.61651033 | 0.137637948 | 42.80825516 | 80.92205616 | 66.65263778
14.00028219 | 30.72066182 | -0.538815476 | 15.36033091 | 25.73381091 | 20.61370061 | 14.64843549 | 53.40227708 | -0.982745202 | 26.70113854 | 46.41702754 | 37.51664803 | 14.80025005 | 86.20491457 | 0.136206432 | 43.10245728 | 81.05895528 | 66.69146952
14.25037467 | 30.62760136 | -0.546381159 | 15.31380068 | 25.71027368 | 20.60567345 | 14.89832923 | 53.23571945 | -0.989357796 | 26.61785973 | 45.98801573 | 37.11539582 | 15.05024964 | 86.10591781 | 0.129010189 | 43.05295891 | 80.09614491 | 65.7451586
14.50039826 | 30.39033893 | -0.549744681 | 15.19516946 | 25.73602846 | 20.67097198 | 15.14851747 | 53.12786941 | -0.995621277 | 26.56393471 | 46.82827871 | 37.9736338 | 15.30044717 | 85.59878787 | 0.121366431 | 42.79939394 | 80.11467694 | 65.84821229
14.75028962 | 30.55629383 | -0.557496435 | 15.27814691 | 25.71343191 | 20.62071628 | 15.39836786 | 53.26924022 | -1.001776648 | 26.63462011 | 45.61372711 | 36.73552041 | 15.55032332 | 85.25082737 | 0.118090838 | 42.62541368 | 80.02238768 | 65.81391646
15.00023432 | 30.77501557 | -0.562977905 | 15.38750778 | 25.70888678 | 20.57971752 | 15.64828716 | 52.90162819 | -1.00848364 | 26.4508141 | 45.7996111 | 36.98267306 | 15.80031624 | 84.80731296 | 0.111813985 | 42.40365648 | 80.65937848 | 66.52482632
15.25038125 | 30.6903477 | -0.5697429 | 15.34517385 | 25.83250785 | 20.7174499 | 15.89843094 | 53.04856159 | -1.014024634 | 26.5242808 | 45.2700588 | 36.42863186 | 16.05044038 | 85.32257296 | 0.108371037 | 42.66128648 | 79.85948848 | 65.63905965
15.50024817 | 30.6139144 | -0.576562716 | 15.3069572 | 25.8748162 | 20.77249713 | 16.14817353 | 52.75934737 | -1.021451476 | 26.37967369 | 46.45215769 | 37.65893312 | 16.30048889 | 84.60901481 | 0.103201584 | 42.3045074 | 79.8933944 | 65.79189194
15.7504051 | 30.58422819 | -0.584503705 | 15.29211409 | 25.79811609 | 20.70074473 | 16.39835177 | 52.46583925 | -1.027310469 | 26.23291963 | 45.72327363 | 36.97896708 | 16.55033947 | 84.89714609 | 0.096494694 | 42.44857304 | 80.67415404 | 66.5246297
16.00041981 | 30.72070334 | -0.591116891 | 15.36035167 | 25.76615867 | 20.64604145 | 16.64831663 | 52.62911159 | -1.033386209 | 26.31455579 | 45.35150179 | 36.5799832 | 16.80057704 | 85.00574997 | 0.094470022 | 42.50287499 | 80.11743299 | 65.94980799
16.25054562 | 30.5538589 | -0.596818168 | 15.27692945 | 25.71305845 | 20.62074863 | 16.89865935 | 52.48889306 | -1.038849153 | 26.24444653 | 45.86222253 | 37.11407369 | 17.0503809 | 84.59505693 | 0.090057901 | 42.29752846 | 79.55507646 | 65.45590031
16.50044476 | 30.67406113 | -0.597620437 | 15.33703056 | 25.70028056 | 20.58793704 | 17.14854308 | 52.23585608 | -1.045022982 | 26.11792804 | 46.21743404 | 37.51145803 | 17.30054619 | 84.43628393 | 0.085078575 | 42.21814196 | 79.51669196 | 65.44397798
16.7505028 | 30.760513 | -0.601592249 | 15.3802565 | 25.7059065 | 20.57915433 | 17.39849683 | 52.18474307 | -1.049512417 | 26.09237154 | 45.34544654 | 36.64798936 | 17.55039898 | 84.06509017 | 0.080950851 | 42.03254509 | 79.48865709 | 65.47780872
17.00029194 | 30.81122309 | -0.606762194 | 15.40561154 | 25.74586954 | 20.6106657 | 17.64820386 | 52.14535671 | -1.052749366 | 26.07267836 | 44.97352436 | 36.28263157 | 17.8003641 | 83.57852064 | 0.075971525 | 41.78926032 | 79.56023832 | 65.63048488
17.25030997 | 30.90434462 | -0.612180937 | 15.45217231 | 25.74908231 | 20.59835821 | 17.89831208 | 51.96133638 | -1.057622719 | 25.98066819 | 45.17694419 | 36.51672146 | 18.05073178 | 83.14677374 | 0.072623906 | 41.57338687 | 79.65922987 | 65.80143425
17.50087581 | 30.68047049 | -0.617628672 | 15.34023524 | 25.86949324 | 20.7560815 | 18.14849921 | 51.68480536 | -1.061304762 | 25.84240268 | 45.26759068 | 36.65345645 | 18.30042889 | 83.23003252 | 0.070855562 | 41.61501626 | 80.26916526 | 66.39749317
17.75059495 | 30.74213957 | -0.624114296 | 15.37106979 | 25.78731779 | 20.66362786 | 18.39844518 | 51.65176159 | -1.066232961 | 25.8258808 | 45.8309118 | 37.22228486 | 18.55053412 | 83.51256401 | 0.067005349 | 41.75628201 | 79.17087301 | 65.25211234
18.00028074 | 30.76444561 | -0.629296892 | 15.38222281 | 25.78760781 | 20.6602002 | 18.6484745 | 51.36518074 | -1.069930298 | 25.68259037 | 45.91533837 | 37.35447491 | 18.80030796 | 83.09355316 | 0.063096881 | 41.54677658 | 78.71286358 | 64.86393805
18.25047768 | 30.88302818 | -0.635534245 | 15.44151409 | 25.75445509 | 20.60728373 | 18.8985605 | 51.32365397 | -1.074309513 | 25.66182699 | 45.57388999 | 37.01994766 | 19.05054553 | 82.74942285 | 0.059800103 | 41.37471143 | 78.75723943 | 64.96566895
18.50067572 | 30.90108246 | -0.639431734 | 15.45054123 | 25.86262323 | 20.71244282 | 19.14826197 | 50.92693527 | -1.07783071 | 25.46346763 | 45.03166763 | 36.54384509 | 19.30039388 | 82.54886648 | 0.055794717 | 41.27443324 | 78.64105924 | 64.88291483
18.75038596 | 30.80148789 | -0.645179924 | 15.40074394 | 25.84341194 | 20.70983063 | 19.39831463 | 50.9410343 | -1.081302863 | 25.47051715 | 44.92844415 | 36.43827177 | 19.55041348 | 82.32667755 | 0.053100098 | 41.16333877 | 78.46308377 | 64.74197085
19.00081513 | 30.86303804 | -0.651165316 | 15.43151902 | 25.81939602 | 20.67555635 | 19.64825615 | 50.74717681 | -1.085306596 | 25.37358841 | 44.68829541 | 36.2304326 | 19.80042085 | 81.88800491 | 0.050606198 | 40.94400246 | 78.33978146 | 64.69178064
19.25034092 | 31.14028649 | -0.656252504 | 15.57014324 | 25.89057324 | 20.7005255 | 19.89829658 | 50.70003097 | -1.088120074 | 25.35001548 | 44.37604848 | 35.92604332 | 20.05036706 | 81.84292523 | 0.048826203 | 40.92146262 | 78.14949362 | 64.50900608
19.50051563 | 31.12856641 | -0.661595342 | 15.5642832 | 25.9234202 | 20.7353258 | 20.14828478 | 50.74634024 | -1.09129954 | 25.37317012 | 44.15781812 | 35.70009475
19.75046811 | 30.95709489 | -0.667511155 | 15.47854744 | 25.99942044 | 20.83990463
20.0003028 | 31.11729987 | -0.67294782 | 15.55864993 | 25.93239393 | 20.74617729