## General
ID | Test Identification
Test Identification | Location | NWZ-BH-5020
Test Identification | Sample | 07-2
Test Identification | Depth | 6.1 | [m]
Test Identification | Type of specimen | Undisturbed
Specimen Visual Description
Specimen Visual Description | Dark olive grey silty CLAY
Initial Specimen Conditions
Initial Specimen Conditions | Test start date | 11/01/2024
Initial Specimen Conditions | Specimen wet mass | 79.69 | [g]
Initial Specimen Conditions | Diameter | 50.04 | [mm]
Initial Specimen Conditions | Height | 20.74 | [mm]
Initial Specimen Conditions | Water content | 27.50478 | [%]
Initial Specimen Conditions | Bulk density | 1.953757 | [Mg/m³]
Initial Specimen Conditions | Dry density | 1.532301 | [Mg/m³]
Initial Specimen Conditions | Void ratio | 0.7620557 | [-]
Initial Specimen Conditions | Degree of saturation | 97.45076 | [%]
Initial Specimen Conditions | Particle density - assumed | 2.7 | [Mg/m³]
Initial Specimen Conditions | Laboratory temperature | 18-22 | [°C]
End of Saturation Results
End of Saturation Results | Back pressure | 400 | [kPa]
End of Saturation Results | Axial strain | -0.02858595 | [%]
End of Saturation Results | Seating pressure | 11.44084 | [kPa]
Consolidation Results
Consolidation results | Stage | Final Vertical Stress | Void ratio en | Axial strain ea,n | Coefficient of Consolidation cv | Coefficient of Volume Compressibity mv | Hydraulic Conductivity kn | Rate of strain ὲn
Consolidation results | [-] | [kPa] | [-] | [%] | [m2/yr] | [MPa-1] | [m/s] | [%/hr]
Consolidation results | Loading | 2401.489 | 0.5396691 | 12.62086 | 47.88276 | 0.02305353 | 3.444095e-10 | 5.593341
Consolidation results | Hold | 2399.517 | 0.5229653 | 13.56883
Consolidation results | Unloading | 121.2244 | 0.5696062 | 10.92188 |  |  |  | -2.146898
Consolidation results | Hold | 120.163 | 0.5758024 | 10.57023
Consolidation results | Loading | 8005.046 | 0.4121987 | 19.85505 | 42.3115 | 0.007750311 | 1.012696e-10 | 4.836817
Consolidation results | Hold | 7999.07 | 0.3935957 | 20.91081
Consolidation results | Unloading | 56.54438 | 0.4787271 | 16.07944 |  |  |  | -1.982195
Consolidation results | Hold | 51.60621 | 0.4964229 | 15.07516
Consolidation results
Consolidation results
Consolidation results
Consolidation results
Consolidation results
Consolidation results
Consolidation results
Consolidation results
Consolidation results
Consolidation results
Consolidation results
Consolidation results
Consolidation results
Consolidation results
Consolidation results
Consolidation results
Consolidation results
Consolidation results
Consolidation results
Consolidation results
Consolidation results
Final Specimen Conditions
Final Specimen Conditions | Diameter | 50.04 | [mm]
Final Specimen Conditions | Height | 17.61341 | [mm]
Final Specimen Conditions | Water content | 22.46646 | [%]
Final Specimen Conditions | Bulk density | 2.12306 | [Mg/m³]
Final Specimen Conditions | Dry density | 1.733585 | [Mg/m³]

## Compression
One-Dimensional Consolidation
Effective Vertical Stress | Void ratio | Axial strain | Coefficient of Consolidation cv | Coefficient of Volume Compressibity mv | Hydraulic Conductivity kn | Pore Pressure Ratio | Steady State Factor Fn
[kPa] | [-] | [%] | [m2/year] | [MPa-1] | [m/s] | [%] | [-]
9.934945 | 0.7625594 | -0.02858595
30.13286 | 0.759838 | 0.1258615 | 131.8384 | 0.1430511 | 6.104512e-09 | 15.6869 | 0.9105956
41.63697 | 0.7565601 | 0.3118857 | 99.84532 | 0.1644478 | 5.364924e-09 | 13.21559 | 0.9363487
50.43349 | 0.7532589 | 0.4992387 | 55.08552 | 0.2945668 | 5.307128e-09 | 11.99048 | 0.9467351
55.81606 | 0.7497311 | 0.6994435 | 42.19471 | 0.3761016 | 4.916323e-09 | 11.73982 | 0.9490919
62.95377 | 0.7464642 | 0.8848481 | 52.21075 | 0.2518483 | 4.528632e-09 | 11.09043 | 0.953954
71.29472 | 0.7428703 | 1.088807 | 72.44817 | 0.2212742 | 5.286856e-09 | 9.355786 | 0.9646024
80.86842 | 0.7391424 | 1.300375 | 66.64293 | 0.2281344 | 4.884408e-09 | 8.547303 | 0.9692735
89.80763 | 0.7354979 | 1.50721 | 71.59482 | 0.2024628 | 4.715767e-09 | 8.062796 | 0.9719466
100.2559 | 0.7317902 | 1.717627 | 73.17287 | 0.193595 | 4.335076e-09 | 7.842466 | 0.9732384
111.3595 | 0.7282302 | 1.919662 | 68.81493 | 0.1793485 | 3.76362e-09 | 8.224602 | 0.9717693
123.6559 | 0.7245885 | 2.126339 | 65.96759 | 0.1586006 | 3.214046e-09 | 8.381175 | 0.9714919
137.4105 | 0.7209429 | 2.333232 | 48.53093 | 0.1386441 | 2.876796e-09 | 8.632034 | 0.9709198
153.4918 | 0.7172895 | 2.54057 | 120.5557 | 0.1406821 | 5.234399e-09 | 4.2359 | 0.9889698
168.1031 | 0.7137047 | 2.744011 | 113.3429 | 0.1298356 | 4.472558e-09 | 4.540627 | 0.987725
183.4479 | 0.7100813 | 2.949647 | 99.43657 | 0.1348238 | 3.942235e-09 | 4.722201 | 0.9870489
199.5166 | 0.706471 | 3.154537 | 157.952 | 0.1234559 | 7.753149e-09 | 2.295908 | 0.9957339
216.8308 | 0.7027734 | 3.364386 | 174.6916 | 0.1199486 | 6.602548e-09 | 2.403346 | 0.9951898
233.9677 | 0.6991599 | 3.569459 | 180.4473 | 0.1154532 | 6.538742e-09 | 2.229951 | 0.9956493
253.6425 | 0.6954114 | 3.782195 | 195.7608 | 0.1089288 | 6.180756e-09 | 2.264915 | 0.9954158
272.5358 | 0.6918537 | 3.9841 | 118.8642 | 0.1039459 | 3.63572e-09 | 3.325133 | 0.991936
292.5529 | 0.6882105 | 4.190858 | 108.4946 | 0.09991825 | 3.40904e-09 | 3.383306 | 0.9917597
312.3526 | 0.6847032 | 4.389902 | 107.2573 | 0.09463342 | 3.045747e-09 | 3.534667 | 0.9913121
335.0201 | 0.6811131 | 4.59365 | 99.21385 | 0.09075421 | 2.857531e-09 | 3.392699 | 0.9917804
357.1389 | 0.6776231 | 4.791709 | 95.17228 | 0.09038422 | 2.476328e-09 | 3.731999 | 0.9908076
378.7777 | 0.6741658 | 4.98792 | 74.79342 | 0.08346978 | 1.791271e-09 | 4.623084 | 0.9882491
402.2081 | 0.6708278 | 5.177359 | 64.99443 | 0.08041173 | 1.561733e-09 | 4.962691 | 0.987368
426.7345 | 0.6674816 | 5.367262 | 56.291 | 0.07889958 | 1.345925e-09 | 5.273918 | 0.9865979
450.7004 | 0.6642026 | 5.553349 | 53.62528 | 0.07380422 | 1.18631e-09 | 5.5568 | 0.9859237
476.0767 | 0.6609588 | 5.737444 | 48.12593 | 0.07225199 | 1.07826e-09 | 5.71028 | 0.9856319
501.5723 | 0.6577496 | 5.919568 | 47.16398 | 0.07020385 | 1.016275e-09 | 5.648878 | 0.9859347
529.3105 | 0.6545426 | 6.101571 | 49.5436 | 0.06278385 | 9.574679e-10 | 5.739431 | 0.9858252
557.732 | 0.6513524 | 6.282624 | 47.22098 | 0.06083025 | 8.910075e-10 | 5.796242 | 0.9858078
587.6377 | 0.6481871 | 6.46226 | 44.33065 | 0.0601144 | 8.377325e-10 | 5.748973 | 0.986068
617.7843 | 0.6450303 | 6.641416 | 45.31098 | 0.05690746 | 8.152903e-10 | 5.639856 | 0.9864796
649.2975 | 0.6418654 | 6.82103 | 42.70421 | 0.05829972 | 7.907553e-10 | 5.49886 | 0.9869644
681.1733 | 0.6387939 | 6.995343 | 45.28131 | 0.05414279 | 7.685537e-10 | 5.397185 | 0.9873354
714.902 | 0.6356896 | 7.17152 | 44.85615 | 0.0504859 | 7.15505e-10 | 5.277261 | 0.9877462
749.212 | 0.632611 | 7.346232 | 46.02722 | 0.04946813 | 7.181647e-10 | 5.150742 | 0.9881623
785.5701 | 0.629568 | 7.51893 | 47.41321 | 0.04817984 | 7.112105e-10 | 5.073435 | 0.9884512
822.4877 | 0.6263894 | 7.699322 | 44.44459 | 0.04767789 | 6.680658e-10 | 4.999594 | 0.9887238
860.0373 | 0.623298 | 7.874762 | 46.53301 | 0.04574363 | 6.618515e-10 | 4.916865 | 0.9890107
899.0251 | 0.6202352 | 8.048583 | 46.69432 | 0.04339096 | 6.402911e-10 | 4.878177 | 0.9891878
940.1788 | 0.6170887 | 8.227153 | 46.25662 | 0.04241519 | 6.187514e-10 | 4.767734 | 0.9895317
983.4027 | 0.6138929 | 8.40852 | 45.59459 | 0.04222157 | 6.039266e-10 | 4.687619 | 0.9897995
1025.602 | 0.6108152 | 8.583186 | 46.84718 | 0.04017711 | 5.923374e-10 | 4.598974 | 0.9900776
1070.359 | 0.6076623 | 8.76212 | 45.44159 | 0.0396623 | 5.704158e-10 | 4.54449 | 0.9902746
1116.939 | 0.6045101 | 8.941014 | 47.1482 | 0.03788617 | 5.613113e-10 | 4.405831 | 0.9906583
1163.694 | 0.6013838 | 9.118436 | 46.53581 | 0.03753502 | 5.488154e-10 | 4.329591 | 0.9908937
1212.395 | 0.5982676 | 9.295285 | 48.29995 | 0.03533434 | 5.351269e-10 | 4.28595 | 0.9910536
1262.702 | 0.5951608 | 9.471604 | 47.90277 | 0.03539301 | 5.287167e-10 | 4.192252 | 0.9913205
1316.126 | 0.5918423 | 9.659936 | 45.13706 | 0.03453632 | 4.943923e-10 | 4.127015 | 0.9915227
1364.921 | 0.5889182 | 9.825882 | 47.04026 | 0.0336769 | 4.996921e-10 | 4.028133 | 0.9917874
1417.443 | 0.5858184 | 10.0018 | 45.61504 | 0.03316329 | 4.7478e-10 | 3.954587 | 0.9919961
1472.181 | 0.5827625 | 10.17523 | 48.48074 | 0.03106526 | 4.716339e-10 | 3.887451 | 0.9921886
1528.99 | 0.5796147 | 10.35387 | 48.15379 | 0.03096226 | 4.65135e-10 | 3.84002 | 0.992337
1586.214 | 0.5765436 | 10.52816 | 46.77497 | 0.03024113 | 4.440116e-10 | 3.807844 | 0.9924504
1644.431 | 0.5734897 | 10.70148 | 47.64609 | 0.02897115 | 4.329358e-10 | 3.738451 | 0.9926387
1704.626 | 0.5704203 | 10.87568 | 48.53282 | 0.02881477 | 4.374596e-10 | 3.699536 | 0.9927618
1765.546 | 0.5673852 | 11.04792 | 46.22859 | 0.02829501 | 4.109746e-10 | 3.644436 | 0.9929155
1829.438 | 0.5643097 | 11.22246 | 47.87012 | 0.02659792 | 3.980842e-10 | 3.581689 | 0.9930834
1893.65 | 0.5612687 | 11.39504 | 46.27474 | 0.0268644 | 3.902172e-10 | 3.544161 | 0.9931973
1961.146 | 0.558196 | 11.56943 | 49.48014 | 0.02539259 | 3.900822e-10 | 3.508556 | 0.9933067
2029.107 | 0.5551321 | 11.74331 | 48.40188 | 0.0249197 | 3.76789e-10 | 3.484617 | 0.9933908
2101.573 | 0.5519693 | 11.9228 | 47.39818 | 0.02497524 | 3.686773e-10 | 3.459851 | 0.9934767
2174.431 | 0.5488822 | 12.098 | 49.49331 | 0.02336758 | 3.604317e-10 | 3.450256 | 0.993531
2250.377 | 0.5457434 | 12.27613 | 47.46362 | 0.02352671 | 3.481693e-10 | 3.418455 | 0.9936282
2327.419 | 0.5426138 | 12.45374 | 47.9287 | 0.02253856 | 3.375592e-10 | 3.391568 | 0.9937142
2401.489 | 0.5396691 | 12.62086 |  |  |  |  | 0.9938351
2391.92 | 0.5396292 | 12.62313
2398.546 | 0.5297211 | 13.18543
2400.247 | 0.5280237 | 13.28176
2401.012 | 0.5270799 | 13.33532
2400.018 | 0.5263673 | 13.37576
2400.018 | 0.5258066 | 13.40759
2400.399 | 0.52534 | 13.43407
2399.359 | 0.5249318 | 13.45723
2399.717 | 0.524592 | 13.47652
2400.147 | 0.5242692 | 13.49484
2400.319 | 0.5240221 | 13.50886
2400.028 | 0.5237626 | 13.52359
2399.939 | 0.5234765 | 13.53982
2400.07 | 0.5232705 | 13.55151
2399.804 | 0.5230418 | 13.56449
2399.517 | 0.5229653 | 13.56883
1580.764 | 0.5251283 | 13.44608
997.7376 | 0.5293729 | 13.20519
649.3335 | 0.5350637 | 12.88223
432.9732 | 0.5418952 | 12.49453
298.9102 | 0.5495345 | 12.06098
204.2527 | 0.5575608 | 11.60547
141.5297 | 0.5659837 | 11.12746
124.0829 | 0.5696566 | 10.91901
121.544 | 0.5754958 | 10.58763
121.4459 | 0.5754638 | 10.58945
121.8486 | 0.5755406 | 10.58509
121.6648 | 0.5756405 | 10.57942
120.9048 | 0.5755425 | 10.58498
122.481 | 0.5758364 | 10.5683
122.1089 | 0.5759468 | 10.56203
121.998 | 0.5759824 | 10.56002
121.2329 | 0.5759269 | 10.56316
120.3424 | 0.5758272 | 10.56882
121.0601 | 0.5758229 | 10.56907
121.363 | 0.5760483 | 10.55628
121.6603 | 0.5759465 | 10.56205
120.2841 | 0.5758368 | 10.56828
120.2439 | 0.5757854 | 10.57119
510.8616 | 0.5611168 | 11.40366 | 68.91965 | 0.02305164 | 5.235432e-10 | 9.079549 | 0.9964097
947.862 | 0.5467942 | 12.2165 | 90.92747 | 0.01518184 | 4.413608e-10 | 5.43801 | 0.9964061
1535.742 | 0.5340286 | 12.94097 | 113.5771 | 0.01067524 | 3.837659e-10 | 3.624224 | 0.9972372
2271.895 | 0.5212298 | 13.66733 | 118.7261 | 0.01008112 | 3.767769e-10 | 2.610956 | 0.9978544
2970.704 | 0.5073511 | 14.45497 | 99.00797 | 0.01250167 | 3.875569e-10 | 2.121035 | 0.9981042
3608.118 | 0.4926768 | 15.28776 | 89.9147 | 0.01315221 | 3.696453e-10 | 1.875597 | 0.9981317
4262.555 | 0.4777737 | 16.13355 | 86.61425 | 0.0124527 | 3.362923e-10 | 1.721254 | 0.9980983
4965.208 | 0.4628777 | 16.97892 | 82.74331 | 0.01170316 | 2.985848e-10 | 1.672728 | 0.9978775
5720.503 | 0.4480363 | 17.8212 | 63.89043 | 0.01073812 | 2.07365e-10 | 1.998625 | 0.9967074
6547.471 | 0.433761 | 18.63135 | 53.41363 | 0.009241019 | 1.519013e-10 | 2.28532 | 0.9957768
7472.349 | 0.4196394 | 19.43277 | 48.29181 | 0.008222157 | 1.228519e-10 | 2.373136 | 0.9954629
7976.832 | 0.4120521 | 19.86337
7998.764 | 0.4010028 | 20.49044
8004.222 | 0.3990849 | 20.59928
7998.522 | 0.3979375 | 20.6644
7999.198 | 0.3971154 | 20.71106
7998.698 | 0.3964965 | 20.74618
7995.155 | 0.3959699 | 20.77606
7998.204 | 0.3955393 | 20.8005
8000.453 | 0.3951694 | 20.8215
7999.817 | 0.3948705 | 20.83846
7999.369 | 0.3945903 | 20.85436
7999.59 | 0.3943708 | 20.86682
7999.689 | 0.3941433 | 20.87973
7999.355 | 0.3939159 | 20.89263
8000.26 | 0.3936889 | 20.90552
8000.189 | 0.3935961 | 20.91078
6524.052 | 0.3944823 | 20.86049
4963.78 | 0.3963048 | 20.75706
3725.909 | 0.3990496 | 20.60128
2732.442 | 0.4026976 | 20.39426
1971.519 | 0.4073898 | 20.12796
1414.272 | 0.4128924 | 19.81568
1007.71 | 0.4188513 | 19.4775
714.7427 | 0.4252173 | 19.11622
499.4218 | 0.4322806 | 18.71536
341.2307 | 0.439849 | 18.28584
225.5975 | 0.4479217 | 17.8277
156.7174 | 0.456267 | 17.35409
108.057 | 0.4648101 | 16.86925
74.85373 | 0.473252 | 16.39016
60.15835 | 0.4787621 | 16.07745
56.80329 | 0.4877019 | 15.5701
55.32059 | 0.4916048 | 15.3486
54.63738 | 0.4936656 | 15.23165
54.88842 | 0.4947935 | 15.16764
54.9336 | 0.4954456 | 15.13063
54.65 | 0.4958412 | 15.10818
53.83526 | 0.4960484 | 15.09642
53.62554 | 0.4962147 | 15.08698
52.9274 | 0.4963283 | 15.08054
51.95867 | 0.496374 | 15.07794
51.86405 | 0.4964042 | 15.07623