## General
ID | Test Identification
Test Identification | Location | NWZ-BH-5020
Test Identification | Sample | 44-3
Test Identification | Depth | 73 | [m]
Test Identification | Type of specimen | Undisturbed
Specimen Visual Description
Specimen Visual Description | Dark grey slightly silty CLAY
Initial Specimen Conditions
Initial Specimen Conditions | Test start date | 09/01/2024
Initial Specimen Conditions | Specimen wet mass | 87.06 | [g]
Initial Specimen Conditions | Diameter | 50.03 | [mm]
Initial Specimen Conditions | Height | 20.82 | [mm]
Initial Specimen Conditions | Water content | 19.09401 | [%]
Initial Specimen Conditions | Bulk density | 2.127096 | [Mg/m³]
Initial Specimen Conditions | Dry density | 1.786064 | [Mg/m³]
Initial Specimen Conditions | Void ratio | 0.5117036 | [-]
Initial Specimen Conditions | Degree of saturation | 100 | [%]
Initial Specimen Conditions | Particle density - assumed | 2.7 | [Mg/m³]
Initial Specimen Conditions | Laboratory temperature | 18-22 | [°C]
End of Saturation Results
End of Saturation Results | Back pressure | 400 | [kPa]
End of Saturation Results | Axial strain | -0.08976357 | [%]
End of Saturation Results | Seating pressure | 40.44047 | [kPa]
Consolidation Results
Consolidation results | Stage | Final Vertical Stress | Void ratio en | Axial strain ea,n | Coefficient of Consolidation cv | Coefficient of Volume Compressibity mv | Hydraulic Conductivity kn | Rate of strain ὲn
Consolidation results | [-] | [kPa] | [-] | [%] | [m2/yr] | [MPa-1] | [m/s] | [%/hr]
Consolidation results | Loading | 2391.887 | 0.423535 | 5.831491 | 5.129956 | 0.01602674 | 2.614288e-11 | 2.208082
Consolidation results | Hold | 2399.952 | 0.4124292 | 6.566157
Consolidation results | Unloading | 1458.271 | 0.4151146 | 6.388511 |  |  |  | -0.4428082
Consolidation results | Hold | 1460.185 | 0.4161997 | 6.316734
Consolidation results | Loading | 7990.173 | 0.3228301 | 12.49324 | 5.2 | 0.0076 | 1.3e-11 | 2.049362
Consolidation results | Hold | 8007.384 | 0.3026093 | 13.83087
Consolidation results | Unloading | 729.3025 | 0.3322491 | 11.87016 |  |  |  | -0.5882642
Consolidation results | Hold | 727.8541 | 0.3435258 | 11.1242
Consolidation results
Consolidation results
Consolidation results
Consolidation results
Consolidation results
Consolidation results
Consolidation results
Consolidation results
Consolidation results
Consolidation results
Consolidation results
Consolidation results
Consolidation results
Consolidation results
Consolidation results
Consolidation results
Consolidation results
Consolidation results
Consolidation results
Consolidation results
Consolidation results
Final Specimen Conditions
Final Specimen Conditions | Diameter | 50.03 | [mm]
Final Specimen Conditions | Height | 18.50376 | [mm]
Final Specimen Conditions | Water content | 16.90922 | [%]
Final Specimen Conditions | Bulk density | 2.268182 | [Mg/m³]
Final Specimen Conditions | Dry density | 1.940122 | [Mg/m³]

## Compression
One-Dimensional Consolidation
Effective Vertical Stress | Void ratio | Axial strain | Coefficient of Consolidation cv | Coefficient of Volume Compressibity mv | Hydraulic Conductivity kn | Pore Pressure Ratio | Steady State Factor Fn
[kPa] | [-] | [%] | [m2/year] | [MPa-1] | [m/s] | [%] | [-]
40.15015 | 0.513046 | -0.08976357
70.52971 | 0.5116704 | 0.001236254 |  |  |  |  | 0.923275
87.41383 | 0.5099331 | 0.1161589 | 96.53488 | 0.0646306 | 1.67759e-09 | 1.89221 | 0.8812554
109.0669 | 0.5080923 | 0.2379326 | 71.34932 | 0.0527843 | 1.073325e-09 | 3.121649 | 0.8705018
132.2487 | 0.5062304 | 0.361094 | 45.96965 | 0.05399214 | 6.916263e-10 | 4.25277 | 0.8709281
152.0762 | 0.5044956 | 0.475857 | 22.71159 | 0.08599369 | 4.484985e-10 | 5.549777 | 0.8635412
160.9095 | 0.5029447 | 0.5784512 | 18.61544 | 0.0756801 | 3.599304e-10 | 7.046873 | 0.84197
180.2704 | 0.5012034 | 0.6936409 | 18.3535 | 0.060545 | 3.254968e-10 | 8.004551 | 0.8454218
199.0549 | 0.4994424 | 0.8101303 | 16.87224 | 0.0598151 | 2.919579e-10 | 8.887092 | 0.848293
217.2328 | 0.4976351 | 0.9296868 | 14.14684 | 0.07222651 | 2.444053e-10 | 10.26841 | 0.8426502
236.8307 | 0.4958321 | 1.048955 | 12.83629 | 0.06048207 | 2.048305e-10 | 11.66532 | 0.8384134
259.5993 | 0.4940274 | 1.168342 | 12.18159 | 0.05109452 | 1.735633e-10 | 12.83415 | 0.8390771
279.8091 | 0.4922689 | 1.284663 | 10.41041 | 0.05450141 | 1.515778e-10 | 13.98848 | 0.8378478
299.9953 | 0.4905854 | 1.396029 | 8.924617 | 0.05415063 | 1.301355e-10 | 15.23667 | 0.8354084
321.4834 | 0.4888395 | 1.511524 | 8.80714 | 0.04771918 | 1.197859e-10 | 16.33959 | 0.8348598
344.8982 | 0.4871878 | 1.620784 | 7.56215 | 0.04972323 | 1.053042e-10 | 17.29042 | 0.8361479
368.0744 | 0.4855362 | 1.730044 | 7.599364 | 0.04459059 | 9.823448e-11 | 18.20444 | 0.8371162
394.8539 | 0.4838008 | 1.844844 | 7.416716 | 0.04272295 | 9.582891e-11 | 18.96173 | 0.8401055
422.6634 | 0.4820223 | 1.962492 | 6.388187 | 0.04027467 | 8.063043e-11 | 19.58041 | 0.8437666
450.1163 | 0.4803656 | 2.072084 | 6.220782 | 0.04014694 | 8.041238e-11 | 20.00853 | 0.8480345
479.5865 | 0.4786623 | 2.184759 | 5.690089 | 0.0368664 | 7.349692e-11 | 20.21683 | 0.8536658
510.599 | 0.4770165 | 2.293629 | 6.1785 | 0.03457874 | 7.086277e-11 | 20.0945 | 0.8611146
540.8256 | 0.475402 | 2.400434 | 5.91581 | 0.03429676 | 6.383517e-11 | 20.53593 | 0.8638343
572.6908 | 0.4738167 | 2.505298 | 5.966399 | 0.0315562 | 6.146675e-11 | 20.81812 | 0.8674004
606.7951 | 0.4722372 | 2.609786 | 5.81384 | 0.03047762 | 5.908685e-11 | 20.93313 | 0.8718456
640.5629 | 0.4706884 | 2.712244 | 5.295836 | 0.03018793 | 5.3481e-11 | 21.02924 | 0.8758343
673.7378 | 0.4691827 | 2.811843 | 5.277426 | 0.02854822 | 5.108013e-11 | 21.0759 | 0.8796013
707.9863 | 0.4676991 | 2.909989 | 4.911642 | 0.03000619 | 4.993079e-11 | 21.06296 | 0.8834409
741.3634 | 0.4662294 | 3.007209 | 4.852104 | 0.02759167 | 4.640286e-11 | 21.0373 | 0.8869065
776.2677 | 0.4647708 | 3.103699 | 4.826169 | 0.02622274 | 4.43692e-11 | 20.91533 | 0.8907211
813.853 | 0.4633345 | 3.19871 | 4.935044 | 0.02519103 | 4.346314e-11 | 20.76852 | 0.8945654
852.1161 | 0.4619636 | 3.289398 | 5.170287 | 0.02311374 | 4.227496e-11 | 20.57107 | 0.8984024
892.9026 | 0.4605786 | 3.381016 | 5.163165 | 0.02198275 | 3.992446e-11 | 20.33013 | 0.902322
935.5522 | 0.4592005 | 3.472182 | 5.471168 | 0.0203285 | 3.998083e-11 | 20.06556 | 0.9061659
980.5826 | 0.4578153 | 3.56381 | 5.279104 | 0.02065692 | 3.842362e-11 | 19.7771 | 0.9099604
1025.642 | 0.4564644 | 3.653174 | 5.339035 | 0.01927821 | 3.665571e-11 | 19.50182 | 0.9134188
1071.923 | 0.4551172 | 3.742294 | 5.351597 | 0.01880805 | 3.592415e-11 | 19.18199 | 0.91689
1117.192 | 0.4538357 | 3.827069 | 5.239528 | 0.01857023 | 3.516757e-11 | 18.88165 | 0.9200094
1165.075 | 0.4525279 | 3.913581 | 5.33882 | 0.0177032 | 3.399581e-11 | 18.50859 | 0.9233415
1212.641 | 0.4512563 | 3.997698 | 5.435964 | 0.01716689 | 3.363346e-11 | 18.14116 | 0.9264421
1261.747 | 0.4500034 | 4.08058 | 5.536034 | 0.01635489 | 3.228365e-11 | 17.78656 | 0.9293592
1313.133 | 0.4487443 | 4.163867 | 5.394382 | 0.01676523 | 3.217648e-11 | 17.42721 | 0.9321929
1361.864 | 0.4475274 | 4.244365 | 5.372385 | 0.01620539 | 3.1219e-11 | 17.09849 | 0.9346892
1411.634 | 0.4463159 | 4.324509 | 5.304061 | 0.01594121 | 3.047591e-11 | 16.75104 | 0.9371579
1463.334 | 0.4451119 | 4.404154 | 5.425255 | 0.01590045 | 3.104351e-11 | 16.38728 | 0.9396092
1512.067 | 0.4438931 | 4.484784 | 5.521381 | 0.01562586 | 2.950218e-11 | 16.10321 | 0.9415922
1563.639 | 0.4426908 | 4.564312 | 5.716202 | 0.01470759 | 2.989037e-11 | 15.84113 | 0.9434541
1617.852 | 0.4414967 | 4.643305 | 5.865712 | 0.0154914 | 3.034604e-11 | 15.55405 | 0.9453648
1671.428 | 0.4402878 | 4.723279 | 5.801133 | 0.01495008 | 2.923927e-11 | 15.3764 | 0.9467873
1726.476 | 0.4390333 | 4.806266 | 6.181085 | 0.01431311 | 2.965851e-11 | 15.21158 | 0.9481195
1784.067 | 0.4377792 | 4.889225 | 6.262243 | 0.01463937 | 3.033117e-11 | 15.0524 | 0.9494033
1842.431 | 0.4364712 | 4.97575 | 6.166305 | 0.01535551 | 3.14015e-11 | 14.91389 | 0.9505664
1900.056 | 0.4351714 | 5.061734 | 6.008223 | 0.01495762 | 2.953108e-11 | 14.79487 | 0.9516032
1959.058 | 0.4338423 | 5.149655 | 5.964841 | 0.01481388 | 3.020959e-11 | 14.57783 | 0.9529398
2017.93 | 0.4324623 | 5.240941 | 5.678425 | 0.0156807 | 2.977384e-11 | 14.43261 | 0.953985
2076.323 | 0.4310894 | 5.331763 | 5.936591 | 0.01554324 | 3.049846e-11 | 14.26647 | 0.9550541
2131.775 | 0.4297307 | 5.42164 | 5.632905 | 0.01629494 | 3.000314e-11 | 14.1791 | 0.9558043
2190.032 | 0.4283652 | 5.511968 | 5.573939 | 0.01552807 | 2.885647e-11 | 14.03176 | 0.9567418
2250.101 | 0.4269714 | 5.604174 | 5.752324 | 0.01560362 | 2.88398e-11 | 13.92521 | 0.9575306
2307.104 | 0.4255861 | 5.695811 | 5.688234 | 0.01586563 | 2.880358e-11 | 13.89621 | 0.9580252
2365.963 | 0.4241734 | 5.789265 | 5.129956 | 0.01602674 | 2.614288e-11 | 13.8528 | 0.9585576
2386.662 | 0.4234828 | 5.834945
2396.173 | 0.4191016 | 6.12477
2396.657 | 0.4177137 | 6.216583
2398.425 | 0.4169433 | 6.267545
2400.216 | 0.4164226 | 6.301989
2399.985 | 0.415998 | 6.330078
2400.285 | 0.4156979 | 6.349925
2399.461 | 0.415427 | 6.36785
2399.397 | 0.4152077 | 6.382353
2399.311 | 0.4150246 | 6.394464
2399.159 | 0.4148562 | 6.405604
2399.709 | 0.4147391 | 6.41335
2399.896 | 0.4146148 | 6.421575
2399.902 | 0.4145196 | 6.42787
2399.604 | 0.4144246 | 6.434157
2399.564 | 0.4143371 | 6.439946
2400.165 | 0.4142279 | 6.447168
2400.001 | 0.4141194 | 6.454347
2400.465 | 0.4140753 | 6.457263
2400.397 | 0.4139884 | 6.463009
2399.318 | 0.4138942 | 6.469245
2399.268 | 0.4138063 | 6.475061
2399.823 | 0.4137271 | 6.480301
2400.274 | 0.4136548 | 6.485078
2399.632 | 0.4136039 | 6.488449
2401.774 | 0.4135464 | 6.492249
2400.641 | 0.4134737 | 6.49706
2400.274 | 0.4134076 | 6.501434
2399.55 | 0.4133861 | 6.502858
2399.686 | 0.4133355 | 6.506203
2400.162 | 0.4132924 | 6.509051
2399.881 | 0.4132904 | 6.509188
2399.852 | 0.4132681 | 6.510663
2399.925 | 0.4132524 | 6.511701
2400.056 | 0.4132172 | 6.514026
2400.236 | 0.4132013 | 6.51508
2399.892 | 0.4131938 | 6.515577
2399.876 | 0.4131645 | 6.517516
2400.284 | 0.4131572 | 6.517996
2398.973 | 0.4131423 | 6.518982
2399.933 | 0.4131212 | 6.52038
2399.818 | 0.4130929 | 6.522251
2399.824 | 0.4130574 | 6.524601
2399.594 | 0.4130217 | 6.52696
2399.554 | 0.4130217 | 6.52696
2400.984 | 0.4129863 | 6.529301
2400.301 | 0.4129503 | 6.531686
2399.7 | 0.4129288 | 6.533109
2399.453 | 0.4129074 | 6.534525
2399.769 | 0.4128704 | 6.536969
2400.059 | 0.4128554 | 6.537964
2399.81 | 0.4128482 | 6.538435
2399.428 | 0.4128338 | 6.539388
2399.755 | 0.4128125 | 6.540803
2399.563 | 0.41282 | 6.540306
2400.176 | 0.4127986 | 6.541721
2400.025 | 0.4127843 | 6.542665
2399.477 | 0.4127627 | 6.544097
2399.776 | 0.4127411 | 6.545521
2399.639 | 0.4127413 | 6.545512
2399.691 | 0.4127415 | 6.545495
2399.497 | 0.4127127 | 6.5474
2399.77 | 0.4126766 | 6.549793
2400.325 | 0.4126771 | 6.549758
2400.051 | 0.4126683 | 6.550341
2400.266 | 0.4126399 | 6.55222
2399.598 | 0.4126396 | 6.552237
2399.557 | 0.4126033 | 6.554638
2399.721 | 0.4125815 | 6.556079
2399.762 | 0.4125307 | 6.559441
2399.762 | 0.4125089 | 6.560882
2399.844 | 0.4124871 | 6.562323
2399.952 | 0.4124292 | 6.566157
2400.075 | 0.4124364 | 6.565677
2310.522 | 0.4124739 | 6.563199
2176.905 | 0.4126395 | 6.552242
2051.532 | 0.4128643 | 6.537375
1935.204 | 0.4131553 | 6.518121
1830.134 | 0.4134714 | 6.497212
1731.147 | 0.4138363 | 6.473077
1637.319 | 0.4142344 | 6.44674
1550.899 | 0.4146267 | 6.420787
1467.061 | 0.4150803 | 6.390783
1458.354 | 0.4151219 | 6.388031
1459.753 | 0.4156737 | 6.351527
1459.761 | 0.4157605 | 6.345788
1459.192 | 0.4158182 | 6.34197
1460.27 | 0.415833 | 6.340993
1459.669 | 0.4158546 | 6.33956
1459.736 | 0.4158693 | 6.338591
1459.72 | 0.4158912 | 6.337142
1459.745 | 0.4159058 | 6.336174
1459.481 | 0.4159205 | 6.335205
1459.383 | 0.4159424 | 6.333756
1458.739 | 0.4159574 | 6.332763
1458.698 | 0.4159574 | 6.332763
1460.071 | 0.4159433 | 6.333691
1459.388 | 0.4159432 | 6.333699
1459.807 | 0.4159217 | 6.335124
1459.954 | 0.4159436 | 6.333674
1459.813 | 0.4159219 | 6.335107
1459.442 | 0.4159219 | 6.335107
1460.067 | 0.415944 | 6.33365
1459.902 | 0.415944 | 6.33365
1460.172 | 0.4159441 | 6.333642
1459.801 | 0.4159441 | 6.333642
1459.636 | 0.4159586 | 6.332681
1459.742 | 0.4159587 | 6.332673
1460.37 | 0.4159793 | 6.331314
1459.258 | 0.4160011 | 6.329873
1459.347 | 0.415994 | 6.330337
1459.23 | 0.4159943 | 6.33032
1459.377 | 0.4160017 | 6.329832
1459.919 | 0.4160019 | 6.329816
1459.984 | 0.416002 | 6.329808
1459.613 | 0.4159948 | 6.330288
1459.701 | 0.415995 | 6.330272
1459.371 | 0.415995 | 6.330272
1459.559 | 0.4159952 | 6.330263
1460.059 | 0.4159954 | 6.330247
1459.252 | 0.4159953 | 6.330255
1459.605 | 0.416039 | 6.327365
1459.463 | 0.4160391 | 6.327357
1459.711 | 0.4160374 | 6.327471
1460.213 | 0.4160654 | 6.325615
1460.03 | 0.4160932 | 6.323776
1459.951 | 0.4161292 | 6.321399
1459.939 | 0.4161289 | 6.321415
1459.804 | 0.4161432 | 6.32047
1459.669 | 0.4161284 | 6.321447
1459.683 | 0.4161283 | 6.321456
1459.696 | 0.4161427 | 6.320503
1459.792 | 0.4161281 | 6.321472
1460.365 | 0.4161281 | 6.321472
1460.379 | 0.4161279 | 6.32148
1459.751 | 0.4161567 | 6.319575
1459.915 | 0.4161422 | 6.320536
1459.532 | 0.4161637 | 6.319111
1459.941 | 0.4161928 | 6.31719
1459.709 | 0.4161927 | 6.317198
1460.514 | 0.4161928 | 6.31719
1459.996 | 0.4161927 | 6.317198
1459.763 | 0.4161998 | 6.316726
1459.968 | 0.4161998 | 6.316726
1460.65 | 0.4161999 | 6.316717
1460.336 | 0.4162143 | 6.315765
1458.78 | 0.416214 | 6.315789
1459.981 | 0.4162287 | 6.314812
1460.103 | 0.4162287 | 6.314812
1460.226 | 0.4162287 | 6.314812
1459.025 | 0.4162285 | 6.314829
1460.185 | 0.4162287 | 6.314812
1458.984 | 0.4162285 | 6.314829
1460.021 | 0.4162142 | 6.315773
1458.861 | 0.416214 | 6.315789
1460.185 | 0.4161997 | 6.316734
1460.267 | 0.4162142 | 6.315773
1660.932 | 0.4159558 | 6.332869 | 408.4906 | 0.001253927 | 1.583813e-10 | 1.178181 | 0.9903584
1897.441 | 0.4153614 | 6.37219 | 300.7868 | 0.002002554 | 1.85305e-10 | 1.261698 | 0.9863661
2102.746 | 0.4146514 | 6.419153 | 232.8896 | 0.002519409 | 1.798632e-10 | 1.365134 | 0.9843998
2295.726 | 0.4138761 | 6.470439 | 189.8806 | 0.002849753 | 1.66114e-10 | 1.490414 | 0.9826902
2478.122 | 0.4130187 | 6.527161 | 146.3393 | 0.003558629 | 1.580305e-10 | 1.625345 | 0.9812401
2627.451 | 0.4120648 | 6.590262 | 94.70782 | 0.0052266 | 1.498679e-10 | 1.843454 | 0.9782251
2739.68 | 0.4109471 | 6.664195 | 68.31688 | 0.007541174 | 1.544158e-10 | 1.93565 | 0.9776228
2833.083 | 0.4097964 | 6.740317 | 51.70715 | 0.008715353 | 1.322068e-10 | 2.174232 | 0.9744021
2919.9 | 0.4086419 | 6.816689 | 45.41262 | 0.008611967 | 1.205595e-10 | 2.344652 | 0.9725267
3005.847 | 0.4074231 | 6.897313 | 39.56359 | 0.009816422 | 1.136155e-10 | 2.568959 | 0.9699553
3090.648 | 0.4062106 | 6.977524 | 39.1151 | 0.00940676 | 1.128572e-10 | 2.576843 | 0.9707905
3181.033 | 0.404888 | 7.065014 | 35.24287 | 0.01077164 | 1.100759e-10 | 2.715179 | 0.9697334
3258.916 | 0.4035267 | 7.155066 | 29.60945 | 0.01209122 | 1.018898e-10 | 2.992222 | 0.9666884
3333.064 | 0.4021002 | 7.249428 | 26.89029 | 0.0123223 | 9.371298e-11 | 3.27398 | 0.9637144
3406.692 | 0.4006822 | 7.343231 | 22.42022 | 0.01311574 | 8.382578e-11 | 3.583899 | 0.9605244
3483.086 | 0.399237 | 7.438835 | 20.78513 | 0.01338816 | 8.045958e-11 | 3.779686 | 0.9589725
3551.682 | 0.3977738 | 7.53563 | 18.91796 | 0.01312597 | 7.443255e-11 | 3.95017 | 0.9577012
3627.217 | 0.3962619 | 7.635639 | 17.768 | 0.01419907 | 7.520323e-11 | 4.004358 | 0.9579614
3692.227 | 0.394756 | 7.735257 | 15.37643 | 0.01688037 | 6.641464e-11 | 4.329902 | 0.9548744
3753.332 | 0.3932701 | 7.833554 | 14.919 | 0.01552153 | 6.095908e-11 | 4.740362 | 0.9508709
3816.243 | 0.391727 | 7.935632 | 13.44234 | 0.0154525 | 5.485937e-11 | 5.148011 | 0.9470634
3882.995 | 0.3902284 | 8.034767 | 12.35894 | 0.0149677 | 4.925894e-11 | 5.520809 | 0.9438262
3951.369 | 0.3887447 | 8.132915 | 11.84024 | 0.01443769 | 4.579703e-11 | 5.87947 | 0.9408735
4015.87 | 0.3872522 | 8.231644 | 10.54604 | 0.01485512 | 4.158262e-11 | 6.245715 | 0.9378757
4083.298 | 0.3857677 | 8.329843 | 9.773624 | 0.01490579 | 3.860359e-11 | 6.607878 | 0.9350517
4149.943 | 0.3843194 | 8.425654 | 9.271694 | 0.01482962 | 3.650289e-11 | 6.964729 | 0.9323505
4215.913 | 0.3828268 | 8.524387 | 8.673794 | 0.0145889 | 3.391417e-11 | 7.2974 | 0.929956
4282.922 | 0.3813059 | 8.624998 | 8.512957 | 0.01411743 | 3.26079e-11 | 7.635122 | 0.9275858
4351.716 | 0.3798568 | 8.720857 | 7.607367 | 0.01421715 | 2.913729e-11 | 7.941659 | 0.9256057
4422.423 | 0.3784058 | 8.816841 | 7.506693 | 0.01375288 | 2.819097e-11 | 8.22716 | 0.9239016
4493.119 | 0.3769258 | 8.914747 | 7.447474 | 0.0131615 | 2.705703e-11 | 8.50328 | 0.9223205
4567.091 | 0.3754468 | 9.012587 | 7.042716 | 0.0137361 | 2.655316e-11 | 8.768278 | 0.9209218
4640.849 | 0.3739679 | 9.110417 | 6.821776 | 0.0132771 | 2.49322e-11 | 9.042981 | 0.9194529
4715.291 | 0.3724674 | 9.209673 | 6.547474 | 0.0130899 | 2.369764e-11 | 9.305427 | 0.91813
4787.556 | 0.3709945 | 9.30711 | 6.027741 | 0.01318386 | 2.221379e-11 | 9.547702 | 0.9169766
4863.803 | 0.3695034 | 9.405746 | 5.044111 | 0.01335243 | 2.384627e-11 | 9.571424 | 0.9178385
4947.945 | 0.3679314 | 9.509736 | 6.194593 | 0.01117521 | 2.272247e-11 | 9.314732 | 0.9212297
5034.479 | 0.3664294 | 9.609095 | 6.291879 | 0.01183664 | 2.180548e-11 | 9.347199 | 0.9220363
5114.404 | 0.3649853 | 9.704624 | 5.966645 | 0.01221064 | 2.118092e-11 | 9.514011 | 0.9215758
5198.263 | 0.3634839 | 9.803944 | 5.934039 | 0.01172109 | 2.056147e-11 | 9.632242 | 0.9215687
5281.59 | 0.3620257 | 9.900405 | 6.113375 | 0.01153933 | 2.078176e-11 | 9.734537 | 0.9216734
5367.944 | 0.3605178 | 10.00016 | 5.87917 | 0.01157444 | 1.92741e-11 | 9.885027 | 0.9213974
5449.751 | 0.3590169 | 10.09944 | 5.530265 | 0.01224914 | 1.837979e-11 | 10.14825 | 0.9201456
5529.329 | 0.3575661 | 10.19542 | 5.30174 | 0.01213399 | 1.75772e-11 | 10.39354 | 0.9190287
5608.771 | 0.3561067 | 10.29196 | 5.295292 | 0.0117804 | 1.751226e-11 | 10.63428 | 0.9179578
5694.131 | 0.3546689 | 10.38706 | 4.906453 | 0.01114377 | 1.627159e-11 | 10.78351 | 0.9176813
5783.227 | 0.3531805 | 10.48552 | 4.987937 | 0.01079432 | 1.604931e-11 | 10.85885 | 0.9180122
5875.327 | 0.3517291 | 10.58154 | 4.998792 | 0.01027376 | 1.59563e-11 | 10.90216 | 0.9185987
5968.359 | 0.3502634 | 10.6785 | 5.086541 | 0.01000206 | 1.549019e-11 | 10.93451 | 0.919251
6061.998 | 0.3487913 | 10.77588 | 4.789517 | 0.01073675 | 1.522861e-11 | 11.00775 | 0.9195727
6153.262 | 0.3473556 | 10.87085 | 4.883821 | 0.01063897 | 1.48808e-11 | 11.13653 | 0.9194379
6244.261 | 0.3458971 | 10.96733 | 4.730052 | 0.01013644 | 1.388145e-11 | 11.29867 | 0.9190446
6339.299 | 0.3444536 | 11.06282 | 4.692314 | 0.01005929 | 1.383492e-11 | 11.43743 | 0.9188533
6437.111 | 0.3429815 | 11.1602 | 4.45947 | 0.01003524 | 1.356484e-11 | 11.53824 | 0.9189521
6532.894 | 0.3415586 | 11.25433 | 4.362536 | 0.009347789 | 1.34757e-11 | 11.49679 | 0.920042
6634.57 | 0.3401073 | 11.35033 | 4.253198 | 0.009311968 | 1.315679e-11 | 11.37541 | 0.9217143
6742.06 | 0.3386723 | 11.44526 | 4.423787 | 0.009077971 | 1.321941e-11 | 11.25393 | 0.9233856
6845.608 | 0.3371986 | 11.54275 | 4.28171 | 0.009266228 | 1.301888e-11 | 11.16153 | 0.9247801
6950.317 | 0.3357465 | 11.63881 | 4.461815 | 0.009001019 | 1.305079e-11 | 11.06928 | 0.9261439
7057.044 | 0.3343311 | 11.73243 | 4.281862 | 0.009012385 | 1.291796e-11 | 10.97115 | 0.9275247
7164.525 | 0.3328639 | 11.82949 | 4.304451 | 0.008916996 | 1.290394e-11 | 10.8249 | 0.9291997
7272.877 | 0.3314406 | 11.92365 | 4.548138 | 0.008183799 | 1.254454e-11 | 10.6861 | 0.9307891
7383.719 | 0.330025 | 12.01729 | 4.345725 | 0.008614262 | 1.26077e-11 | 10.5437 | 0.932378
7495.751 | 0.328609 | 12.11096 | 4.552506 | 0.008323965 | 1.27917e-11 | 10.39355 | 0.933986
7613.169 | 0.3271943 | 12.20454 | 4.961239 | 0.007619143 | 1.269667e-11 | 10.24416 | 0.9355786
7735.254 | 0.3257591 | 12.29948 | 4.801699 | 0.007690844 | 1.236735e-11 | 10.09987 | 0.9371223
7858.508 | 0.3243382 | 12.39348 | 4.957524 | 0.007774934 | 1.280248e-11 | 9.965932 | 0.9385671
7986.42 | 0.3228727 | 12.49042 | 3.582787 | 0.007497696 | 8.862652e-12 | 9.836272 | 0.9399698
7988.408 | 0.3228152 | 12.49423
7986.031 | 0.316455 | 12.91496
7969.17 | 0.313671 | 13.09913
8001.062 | 0.3121098 | 13.2024
8000.162 | 0.3110326 | 13.27366
7991.213 | 0.3101968 | 13.32895
7987.717 | 0.309538 | 13.37253
8007.767 | 0.3089949 | 13.40846
7986.642 | 0.308544 | 13.43828
8016.875 | 0.3081767 | 13.46258
8003.67 | 0.3078802 | 13.48219
8005.548 | 0.3076021 | 13.50059
7981.546 | 0.3073542 | 13.51699
8003.185 | 0.3071043 | 13.53352
7992.59 | 0.3068968 | 13.54725
7998.001 | 0.3066796 | 13.56162
8008.949 | 0.3065147 | 13.57252
8002.046 | 0.3063306 | 13.5847
8011.257 | 0.3061728 | 13.59514
7992.401 | 0.3060007 | 13.60653
8002.03 | 0.3058576 | 13.61599
7993.718 | 0.3057102 | 13.62574
7987.767 | 0.3055775 | 13.63452
8007.596 | 0.3054735 | 13.6414
8008.485 | 0.3053575 | 13.64907
7987.241 | 0.305214 | 13.65856
7996.781 | 0.3051147 | 13.66513
7990.777 | 0.3050353 | 13.67039
8004.476 | 0.3049381 | 13.67682
7994.359 | 0.3048606 | 13.68195
7995.804 | 0.3047864 | 13.68685
7997.544 | 0.3047136 | 13.69167
8000.213 | 0.3046701 | 13.69455
7998.205 | 0.3045961 | 13.69944
7999.754 | 0.304545 | 13.70282
7987.37 | 0.3044832 | 13.70691
7989.492 | 0.304432 | 13.71029
8001.276 | 0.3043888 | 13.71316
8003.789 | 0.3043182 | 13.71782
7995.435 | 0.3042804 | 13.72032
8002.209 | 0.3042283 | 13.72377
8015.138 | 0.3041602 | 13.72828
8009.255 | 0.3041224 | 13.73077
7994.219 | 0.30408 | 13.73358
7997.692 | 0.3040384 | 13.73634
8000.162 | 0.3039883 | 13.73965
7985.924 | 0.3039316 | 13.7434
8002.951 | 0.3038934 | 13.74592
7994.629 | 0.3038404 | 13.74943
8015.61 | 0.3037739 | 13.75383
8009.711 | 0.303715 | 13.75773
8000.213 | 0.3036768 | 13.76026
8018.004 | 0.3036092 | 13.76472
7996.29 | 0.3035677 | 13.76747
7995.332 | 0.3035098 | 13.7713
8002.178 | 0.3034466 | 13.77548
7985.145 | 0.3034135 | 13.77767
8004.547 | 0.3033535 | 13.78164
8000.41 | 0.3033091 | 13.78458
7996.504 | 0.3032575 | 13.78799
7994.96 | 0.3031993 | 13.79184
7992.214 | 0.3031335 | 13.79619
7998.71 | 0.3030991 | 13.79847
8010.292 | 0.3030587 | 13.80114
7983.15 | 0.3030011 | 13.80495
7999.769 | 0.3029475 | 13.8085
8009.631 | 0.3028994 | 13.81168
8001.772 | 0.3028612 | 13.8142
8001.675 | 0.3028178 | 13.81708
8002.871 | 0.3027674 | 13.82041
7990.725 | 0.3027137 | 13.82396
7995.992 | 0.3026716 | 13.82675
8005.705 | 0.3026089 | 13.8309
8006.866 | 0.3026091 | 13.83088
7893.306 | 0.3026089 | 13.8309
7670.867 | 0.3026227 | 13.82998
7461.719 | 0.3026467 | 13.8284
7253.483 | 0.3026921 | 13.8254
7048.044 | 0.3027424 | 13.82206
6846.48 | 0.3028007 | 13.81821
6646.085 | 0.3028906 | 13.81226
6453.96 | 0.3029664 | 13.80725
6265.125 | 0.303056 | 13.80132
6085.4 | 0.3031632 | 13.79423
5910.044 | 0.3032862 | 13.78609
5742.275 | 0.3034089 | 13.77797
5581.766 | 0.3035474 | 13.76881
5418.439 | 0.3036763 | 13.76028
5265.951 | 0.3038086 | 13.75154
5117.264 | 0.3039642 | 13.74124
4973.778 | 0.3041357 | 13.72989
4829.13 | 0.3043099 | 13.71837
4684.563 | 0.3044913 | 13.70637
4546.357 | 0.3046819 | 13.69377
4410.837 | 0.3048852 | 13.68032
4276.286 | 0.3051217 | 13.66467
4148.845 | 0.3053174 | 13.65173
4020.593 | 0.305556 | 13.63594
3896.507 | 0.3057954 | 13.62011
3776.428 | 0.3060573 | 13.60278
3661.024 | 0.3063206 | 13.58536
3550.935 | 0.3065839 | 13.56795
3444.545 | 0.3068495 | 13.55037
3333.105 | 0.3071505 | 13.53047
3230.889 | 0.3074497 | 13.51067
3128.412 | 0.3077809 | 13.48876
3057.318 | 0.3081134 | 13.46677
2988.141 | 0.3084965 | 13.44143
2897.601 | 0.308872 | 13.41659
2806.224 | 0.3092636 | 13.39068
2720.362 | 0.3096619 | 13.36433
2634.863 | 0.3100835 | 13.33645
2552.111 | 0.3105175 | 13.30773
2471.731 | 0.3109529 | 13.27893
2392.035 | 0.3114205 | 13.248
2316.815 | 0.3118673 | 13.21844
2245.087 | 0.3123442 | 13.18689
2171.983 | 0.3128499 | 13.15344
2104.09 | 0.3133493 | 13.12041
2039.233 | 0.3138491 | 13.08735
1970.822 | 0.3143503 | 13.05419
1909.043 | 0.3148996 | 13.01785
1847.948 | 0.3154122 | 12.98394
1786.935 | 0.3159658 | 12.94732
1728.597 | 0.31652 | 12.91066
1672.589 | 0.3170982 | 12.87241
1614.876 | 0.3176838 | 12.83367
1565.023 | 0.3182634 | 12.79534
1513.317 | 0.3188551 | 12.75619
1461.661 | 0.3194677 | 12.71567
1410.542 | 0.3200818 | 12.67504
1360.121 | 0.3207288 | 12.63224
1313.158 | 0.3213545 | 12.59086
1266.744 | 0.3220118 | 12.54737
1220.93 | 0.3226622 | 12.50435
1179.074 | 0.3233322 | 12.46003
1135.538 | 0.3239995 | 12.41589
1095.057 | 0.324689 | 12.37027
1056.006 | 0.3253493 | 12.32659
1018.789 | 0.3260315 | 12.28146
982.6176 | 0.3267212 | 12.23584
947.3774 | 0.327411 | 12.19021
911.4844 | 0.3281006 | 12.14459
876.9059 | 0.3288025 | 12.09816
844.379 | 0.329526 | 12.0503
813.4889 | 0.3302428 | 12.00288
782.5978 | 0.3309523 | 11.95595
752.2747 | 0.3316619 | 11.90901
729.3025 | 0.3322491 | 11.87016
730.4639 | 0.3322569 | 11.86964
730.3202 | 0.3358 | 11.63527
729.5751 | 0.3376582 | 11.51235
730.2407 | 0.3387909 | 11.43742
729.7863 | 0.3395527 | 11.38702
728.1705 | 0.3400526 | 11.35395
729.8303 | 0.3404598 | 11.32702
729.6444 | 0.3407862 | 11.30542
729.7689 | 0.3410258 | 11.28957
729.7689 | 0.3412437 | 11.27516
729.5197 | 0.3414252 | 11.26315
729.7888 | 0.3415925 | 11.25209
730.0993 | 0.3417234 | 11.24343
729.5591 | 0.3418469 | 11.23526
729.5785 | 0.3419706 | 11.22708
729.5976 | 0.3420507 | 11.22178
729.1817 | 0.3421596 | 11.21457
729.4275 | 0.3422328 | 11.20973
729.8393 | 0.3423204 | 11.20393
729.1909 | 0.3423788 | 11.20007
729.6019 | 0.3424665 | 11.19427
729.1607 | 0.3425103 | 11.19137
729.9222 | 0.3425692 | 11.18747
729.1705 | 0.3426346 | 11.18315
729.2875 | 0.3426787 | 11.18023
730.0149 | 0.3427446 | 11.17587
729.3036 | 0.3427809 | 11.17347
728.0477 | 0.3428245 | 11.17059
729.1147 | 0.3428542 | 11.16862
729.3544 | 0.3428908 | 11.1662
728.9497 | 0.3429273 | 11.16379
729.7065 | 0.3429496 | 11.16231
729.2587 | 0.3429861 | 11.1599
728.6704 | 0.3430224 | 11.1575
728.3609 | 0.3430445 | 11.15603
728.6818 | 0.3430812 | 11.15361
729.6888 | 0.3431034 | 11.15214
729.0696 | 0.3431327 | 11.1502
729.3049 | 0.3431548 | 11.14874
728.9795 | 0.3431767 | 11.14729
729.521 | 0.3432063 | 11.14533
729.1609 | 0.3432282 | 11.14388
728.6648 | 0.3432284 | 11.14387
728.8553 | 0.3432651 | 11.14144
730.1238 | 0.3432657 | 11.1414
729.9645 | 0.3432804 | 11.14043
729.1598 | 0.3433022 | 11.13899
729 | 0.3433242 | 11.13753
728.5429 | 0.3433534 | 11.1356
728.3398 | 0.3433535 | 11.13559
728.5696 | 0.3433611 | 11.13509
728.9264 | 0.343376 | 11.13411
728.3397 | 0.3433762 | 11.13409
728.916 | 0.3433912 | 11.1331
728.5406 | 0.3433914 | 11.13309
728.2072 | 0.3433988 | 11.1326
728.5194 | 0.3433919 | 11.13306
728.2703 | 0.3434138 | 11.1316
728.021 | 0.3434213 | 11.13111
728.8013 | 0.3434216 | 11.13109
727.9906 | 0.3434361 | 11.13013
727.8256 | 0.3434581 | 11.12868
728.1869 | 0.3434584 | 11.12865
728.2777 | 0.3434586 | 11.12864
728.2402 | 0.3434878 | 11.12671
728.5496 | 0.3434736 | 11.12765
728.1693 | 0.3434883 | 11.12668
728.1738 | 0.3435103 | 11.12522
728.1354 | 0.3435104 | 11.12521
727.9253 | 0.3435106 | 11.1252
727.5005 | 0.3435253 | 11.12423
728.5834 | 0.3435113 | 11.12516
727.897 | 0.3435258 | 11.1242