## General
ID | Test Identification
Test Identification | Location | NWZ-BH-5024
Test Identification | Sample | 13-2
Test Identification | Depth | 12.2 | [m]
Test Identification | Type of specimen | Undisturbed
Specimen Visual Description
Specimen Visual Description | Dark grey silty CLAY
Initial Specimen Conditions
Initial Specimen Conditions | Test start date | 18/03/2024
Initial Specimen Conditions | Specimen wet mass | 82.84 | [g]
Initial Specimen Conditions | Diameter | 50.03 | [mm]
Initial Specimen Conditions | Height | 20.85 | [mm]
Initial Specimen Conditions | Water content | 23.54259 | [%]
Initial Specimen Conditions | Bulk density | 2.021078 | [Mg/m³]
Initial Specimen Conditions | Dry density | 1.635937 | [Mg/m³]
Initial Specimen Conditions | Void ratio | 0.6504308 | [-]
Initial Specimen Conditions | Degree of saturation | 97.72752 | [%]
Initial Specimen Conditions | Particle density - assumed | 2.7 | [Mg/m³]
Initial Specimen Conditions | Laboratory temperature | 18-22 | [°C]
End of Saturation Results
End of Saturation Results | Back pressure | 400 | [kPa]
End of Saturation Results | Axial strain | -0.6719983 | [%]
End of Saturation Results | Seating pressure | 7.884621 | [kPa]
Consolidation Results
Consolidation results | Stage | Final Vertical Stress | Void ratio en | Axial strain ea,n | Coefficient of Consolidation cv | Coefficient of Volume Compressibity mv | Hydraulic Conductivity kn | Rate of strain ὲn
Consolidation results | [-] | [kPa] | [-] | [%] | [m2/yr] | [MPa-1] | [m/s] | [%/hr]
Consolidation results | Loading | 8003.862 | 0.4153128 | 14.24709 |  |  |  | 7.563958
Consolidation results | Hold | 8000.649 | 0.3999618 | 15.17719
Consolidation results | Unloading | 121.8905 | 0.4330124 | 13.17468 |  |  |  | -1.611878
Consolidation results | Hold | 121.4922 | 0.4408081 | 12.70235
Consolidation results
Consolidation results
Consolidation results
Consolidation results
Consolidation results
Consolidation results
Consolidation results
Consolidation results
Consolidation results
Consolidation results
Consolidation results
Consolidation results
Consolidation results
Consolidation results
Consolidation results
Consolidation results
Consolidation results
Consolidation results
Consolidation results
Consolidation results
Consolidation results
Consolidation results
Consolidation results
Consolidation results
Consolidation results
Final Specimen Conditions
Final Specimen Conditions | Diameter | 50.03 | [mm]
Final Specimen Conditions | Height | 18.20182 | [mm]
Final Specimen Conditions | Water content | 18.15296 | [%]
Final Specimen Conditions | Bulk density | 2.169635 | [Mg/m³]
Final Specimen Conditions | Dry density | 1.836293 | [Mg/m³]

## Compression
One-Dimensional Consolidation
Effective Vertical Stress | Void ratio | Axial strain | Coefficient of Consolidation cv | Coefficient of Volume Compressibity mv | Hydraulic Conductivity kn | Pore Pressure Ratio | Steady State Factor Fn
[kPa] | [-] | [%] | [m2/year] | [MPa-1] | [m/s] | [%] | [-]
7.153396 | 0.6615456 | -0.6719983
14.34102 | 0.6615994 | -0.6752585 |  |  |  |  | 0.9859074
29.53659 | 0.6600719 | -0.5827098 |  |  |  |  | 0.9977189
43.08085 | 0.6583783 | -0.4800952 |  |  |  |  | 1
56.93464 | 0.6559547 | -0.3332508 |  |  |  |  | 0.9975821
69.29632 | 0.6536245 | -0.1920623 |  |  |  |  | 0.9981851
83.27484 | 0.6512484 | -0.0480956 |  |  |  |  | 0.9981416
95.63625 | 0.648831 | 0.09836861 |  |  |  |  | 0.9984684
110.3597 | 0.6464238 | 0.2442206 |  |  |  |  | 0.9993708
124.441 | 0.6441017 | 0.3849132 |  |  |  |  | 0.9998642
138.2648 | 0.6416347 | 0.5343915 |  |  |  |  | 0.9990732
153.3623 | 0.6391773 | 0.6832835 |  |  |  |  | 0.9989925
169.5166 | 0.6367929 | 0.8277525 |  |  |  |  | 0.9987647
185.3589 | 0.6344353 | 0.9705962 |  |  |  |  | 0.9992153
203.8331 | 0.6320074 | 1.117703 |  |  |  |  | 0.9990986
221.8513 | 0.6294475 | 1.272803 |  |  |  |  | 0.9993159
239.7157 | 0.6271118 | 1.414321 |  |  |  |  | 0.9992134
258.2627 | 0.6247691 | 1.556267 |  |  |  |  | 0.999336
277.3385 | 0.6223906 | 1.700379 |  |  |  |  | 0.9993938
298.6105 | 0.6199803 | 1.846417 |  |  |  |  | 0.9993208
317.717 | 0.6175419 | 1.994155 |  |  |  |  | 0.9994112
338.9081 | 0.6152116 | 2.135347 |  |  |  |  | 0.9993136
360.8325 | 0.6128292 | 2.279695 |  |  |  |  | 0.9993657
382.5204 | 0.610407 | 2.426458 |  |  |  |  | 0.9992241
405.4516 | 0.6080699 | 2.568057 |  |  |  |  | 0.9992213
429.0239 | 0.6056809 | 2.712807 |  |  |  |  | 0.9992476
454.2435 | 0.6031329 | 2.867188 |  |  |  |  | 0.999249
477.1126 | 0.6008835 | 3.003478 |  |  |  |  | 0.9991993
502.3022 | 0.5985967 | 3.142032 |  |  |  |  | 0.9991829
528.5286 | 0.5962095 | 3.286671 |  |  |  |  | 0.9991498
554.8059 | 0.5937787 | 3.433957 |  |  |  |  | 0.9991211
582.824 | 0.591425 | 3.576564 |  |  |  |  | 0.9991363
609.1013 | 0.5891682 | 3.713299 |  |  |  |  | 0.9991122
638.7779 | 0.5868125 | 3.856033 |  |  |  |  | 0.9991462
669.0956 | 0.5844454 | 3.999456 |  |  |  |  | 0.9991933
699.2277 | 0.5821202 | 4.140333 |  |  |  |  | 0.9991472
731.4711 | 0.5797526 | 4.283789 |  |  |  |  | 0.9993041
763.159 | 0.5774482 | 4.423408 |  |  |  |  | 0.9992072
797.8805 | 0.5750493 | 4.568755 |  |  |  |  | 0.9991988
832.7675 | 0.5726943 | 4.711444 |  |  |  |  | 0.9992751
866.6936 | 0.5705176 | 4.843331 |  |  |  |  | 0.9991962
901.7962 | 0.5682474 | 4.980878 |  |  |  |  | 0.9993417
938.4782 | 0.5659757 | 5.11852 |  |  |  |  | 0.9992391
976.8453 | 0.5637127 | 5.255637 |  |  |  |  | 0.9993434
1015.361 | 0.5614184 | 5.394645 |  |  |  |  | 0.9992987
1057.024 | 0.5591468 | 5.53228 |  |  |  |  | 0.9993763
1093.86 | 0.5569909 | 5.662903 |  |  |  |  | 0.999333
1137.823 | 0.5546729 | 5.803351 |  |  |  |  | 0.999421
1180.255 | 0.5524871 | 5.935788 |  |  |  |  | 0.9993834
1222.185 | 0.5503167 | 6.067289 |  |  |  |  | 0.9994983
1266.326 | 0.5480966 | 6.201807 |  |  |  |  | 0.999469
1315.716 | 0.545852 | 6.337803 |  |  |  |  | 0.9996161
1360.698 | 0.5436495 | 6.471251 |  |  |  |  | 0.9995258
1407.545 | 0.5414502 | 6.604508 |  |  |  |  | 0.9994814
1458.987 | 0.5391552 | 6.743556 |  |  |  |  | 0.9995758
1505.213 | 0.5371052 | 6.867764 |  |  |  |  | 0.9995212
1556.933 | 0.5350506 | 6.99225 |  |  |  |  | 0.9996578
1611.51 | 0.5327575 | 7.131191 |  |  |  |  | 0.9995908
1662.802 | 0.5306641 | 7.258029 |  |  |  |  | 0.9995487
1715.61 | 0.5285819 | 7.384188 |  |  |  |  | 0.999665
1773.108 | 0.5264565 | 7.512962 |  |  |  |  | 0.999625
1830.638 | 0.5243153 | 7.642695 |  |  |  |  | 0.9995926
1887.058 | 0.5222032 | 7.770669 |  |  |  |  | 0.9995712
1947.037 | 0.5201663 | 7.894082 |  |  |  |  | 0.9996513
2009.043 | 0.517983 | 8.026368 |  |  |  |  | 0.9996225
2068.281 | 0.5159778 | 8.147862 |  |  |  |  | 0.9995992
2130.622 | 0.5139333 | 8.271737 |  |  |  |  | 0.9996864
2194.865 | 0.5119076 | 8.394473 |  |  |  |  | 0.9996599
2260.819 | 0.50971 | 8.527623 |  |  |  |  | 0.9996391
2325.155 | 0.5078404 | 8.640902 |  |  |  |  | 0.9996264
2396.623 | 0.5056655 | 8.772679 |  |  |  |  | 0.9997169
2460.646 | 0.5037512 | 8.888664 |  |  |  |  | 0.9997288
2530.111 | 0.501749 | 9.009978 |  |  |  |  | 0.9997248
2605.218 | 0.4996819 | 9.135221 |  |  |  |  | 0.9997769
2670.611 | 0.497851 | 9.246152 |  |  |  |  | 0.9997565
2745.63 | 0.4958729 | 9.366006 |  |  |  |  | 0.9997442
2819.499 | 0.4939726 | 9.481142 |  |  |  |  | 0.9997298
2896.787 | 0.4920522 | 9.597496 |  |  |  |  | 0.999722
2974.696 | 0.4902511 | 9.706627 |  |  |  |  | 0.99972
3055.932 | 0.4883747 | 9.820318 |  |  |  |  | 0.999716
3141.725 | 0.4864215 | 9.938659 |  |  |  |  | 0.9997152
3224.009 | 0.4845936 | 10.04941 |  |  |  |  | 0.9997927
3305.151 | 0.4828211 | 10.15681 |  |  |  |  | 0.9997801
3390.833 | 0.4809576 | 10.26971 |  |  |  |  | 0.9997731
3481.041 | 0.4791196 | 10.38108 |  |  |  |  | 0.9997669
3574.016 | 0.4772685 | 10.49323 |  |  |  |  | 0.9997591
3664.318 | 0.475462 | 10.60269 |  |  |  |  | 0.9997599
3757.914 | 0.4736501 | 10.71247 |  |  |  |  | 0.9997569
3852.722 | 0.471792 | 10.82505 |  |  |  |  | 0.9997599
3952.505 | 0.4698835 | 10.94069 |  |  |  |  | 0.9997594
4049.633 | 0.468122 | 11.04741 |  |  |  |  | 0.9997643
4151.156 | 0.4663571 | 11.15435 |  |  |  |  | 0.9997674
4250.472 | 0.4645899 | 11.26142 |  |  |  |  | 0.999772
4359.288 | 0.4627403 | 11.37349 |  |  |  |  | 0.9997735
4464.25 | 0.4609508 | 11.48191 |  |  |  |  | 0.999778
4569.772 | 0.4591776 | 11.58935 |  |  |  |  | 0.9997824
4693.219 | 0.4571562 | 11.71183 |  |  |  |  | 0.9997859
4795.83 | 0.4555413 | 11.80967 |  |  |  |  | 0.9997867
4908.645 | 0.4537293 | 11.91946 |  |  |  |  | 0.9997894
5026.477 | 0.4519582 | 12.02677 |  |  |  |  | 0.9997937
5144.36 | 0.4502158 | 12.13234 |  |  |  |  | 0.9997977
5271.133 | 0.4483459 | 12.24563 |  |  |  |  | 0.9997993
5388.206 | 0.4466751 | 12.34687 |  |  |  |  | 0.999866
5515.478 | 0.4448599 | 12.45685 |  |  |  |  | 0.9998632
5640.542 | 0.443146 | 12.56069 |  |  |  |  | 0.9998617
5768.516 | 0.4414051 | 12.66617 |  |  |  |  | 0.9998628
5902.004 | 0.4396356 | 12.77339 |  |  |  |  | 0.9998628
6033.814 | 0.4378952 | 12.87884 |  |  |  |  | 0.9998628
6172.451 | 0.4361064 | 12.98722 |  |  |  |  | 0.9998652
6304.312 | 0.4344006 | 13.09058 |  |  |  |  | 0.9998652
6451.839 | 0.43257 | 13.20149 |  |  |  |  | 0.9998655
6591.565 | 0.4308916 | 13.30318 |  |  |  |  | 0.9998667
6734.647 | 0.4291837 | 13.40666 |  |  |  |  | 0.9998679
6881.076 | 0.4274689 | 13.51056 |  |  |  |  | 0.9998671
7031.402 | 0.4257394 | 13.61535 |  |  |  |  | 0.9998675
7175.013 | 0.4241482 | 13.71176 |  |  |  |  | 0.9998677
7329.368 | 0.4224221 | 13.81635 |  |  |  |  | 0.99987
7481.392 | 0.4207878 | 13.91536 |  |  |  |  | 0.9998694
7645.871 | 0.4190314 | 14.02178 |  |  |  |  | 0.9998717
7806.381 | 0.4173486 | 14.12374 |  |  |  |  | 0.9998739
7969.658 | 0.4156514 | 14.22658 |  |  |  |  | 0.9998752
8003.862 | 0.4153128 | 14.24709 |  |  |  |  | 0.9998749
7994.909 | 0.4152369 | 14.25169
8003.179 | 0.4075946 | 14.71473
7966.018 | 0.4060239 | 14.8099
8001.244 | 0.4051314 | 14.86398
8003.543 | 0.4044755 | 14.90371
7998.878 | 0.4040138 | 14.93169
7999.344 | 0.4036025 | 14.95661
8000.12 | 0.4032545 | 14.97769
8003.575 | 0.4029795 | 14.99436
8016.85 | 0.4027082 | 15.0108
7999.37 | 0.4025099 | 15.02281
8001.552 | 0.4023213 | 15.03424
8006.798 | 0.4021501 | 15.04461
8000.283 | 0.4019806 | 15.05488
7999.083 | 0.4018285 | 15.06409
8000.829 | 0.401703 | 15.0717
8007.291 | 0.4015722 | 15.07962
7995.432 | 0.4014398 | 15.08765
8001.033 | 0.4013242 | 15.09465
8005.67 | 0.4011984 | 15.10227
8003.965 | 0.4011108 | 15.10758
8000.459 | 0.4010381 | 15.11199
7996.516 | 0.4009414 | 15.11785
7999.38 | 0.400856 | 15.12302
7999.447 | 0.4007693 | 15.12827
8001.101 | 0.4007054 | 15.13215
7998.365 | 0.4006248 | 15.13703
8000.855 | 0.4005629 | 15.14078
7985.326 | 0.4004601 | 15.14701
7989.9 | 0.4003756 | 15.15213
7999.591 | 0.4003175 | 15.15565
7998.661 | 0.4002539 | 15.1595
7999.38 | 0.4001911 | 15.1633
8001.125 | 0.4001131 | 15.16803
8001.018 | 0.4000727 | 15.17048
7998.821 | 0.4000246 | 15.17339
8000.649 | 0.3999618 | 15.17719
8001.208 | 0.3999621 | 15.17718
6737.999 | 0.3997072 | 15.19262
5524.234 | 0.399628 | 15.19742
4461.725 | 0.3997591 | 15.18948
3560.968 | 0.4001712 | 15.16451
2779.865 | 0.401027 | 15.11266
2146.495 | 0.4022636 | 15.03773
1613.897 | 0.4039319 | 14.93665
1196.361 | 0.4060512 | 14.80824
873.4824 | 0.4086453 | 14.65107
694.051 | 0.4107865 | 14.52134
488.4389 | 0.4143939 | 14.30276
341.4192 | 0.4184989 | 14.05405
236.4773 | 0.4232231 | 13.76781
165.2217 | 0.4283914 | 13.45467
121.8905 | 0.4330124 | 13.17468
125.268 | 0.4331052 | 13.16906
121.5234 | 0.4389035 | 12.81775
121.7723 | 0.4394545 | 12.78436
120.6841 | 0.4397614 | 12.76576
121.8652 | 0.4400086 | 12.75079
122.0212 | 0.4401511 | 12.74216
122.1139 | 0.4402777 | 12.73448
121.6478 | 0.440349 | 12.73017
122.7051 | 0.4404378 | 12.72478
122.3933 | 0.440531 | 12.71913
121.7723 | 0.4405785 | 12.71626
122.1139 | 0.4406656 | 12.71098
122.7044 | 0.44071 | 12.70829
121.43 | 0.4407478 | 12.706
122.0212 | 0.4408081 | 12.70235