## General
ID | Test Identification
Test Identification | Location | NWZ-BH-5024
Test Identification | Sample | 17-4
Test Identification | Depth | 16.55 | [m]
Test Identification | Type of specimen | Undisturbed
Specimen Visual Description
Specimen Visual Description | Dark grey silty CLAY
Initial Specimen Conditions
Initial Specimen Conditions | Test start date | 23/01/2024
Initial Specimen Conditions | Specimen wet mass | 81.65 | [g]
Initial Specimen Conditions | Diameter | 50.04 | [mm]
Initial Specimen Conditions | Height | 20.74 | [mm]
Initial Specimen Conditions | Water content | 25.06403 | [%]
Initial Specimen Conditions | Bulk density | 2.00181 | [Mg/m³]
Initial Specimen Conditions | Dry density | 1.600628 | [Mg/m³]
Initial Specimen Conditions | Void ratio | 0.6868375 | [-]
Initial Specimen Conditions | Degree of saturation | 98.52824 | [%]
Initial Specimen Conditions | Particle density - assumed | 2.7 | [Mg/m³]
Initial Specimen Conditions | Laboratory temperature | 18-22 | [°C]
End of Saturation Results
End of Saturation Results | Back pressure | 400 | [kPa]
End of Saturation Results | Axial strain | -0.06300645 | [%]
End of Saturation Results | Seating pressure | 5.745846 | [kPa]
Consolidation Results
Consolidation results | Stage | Final Vertical Stress | Void ratio en | Axial strain ea,n | Coefficient of Consolidation cv | Coefficient of Volume Compressibity mv | Hydraulic Conductivity kn | Rate of strain ὲn
Consolidation results | [-] | [kPa] | [-] | [%] | [m2/yr] | [MPa-1] | [m/s] | [%/hr]
Consolidation results | Loading | 2388.041 | 0.4553798 | 13.72056 | 6.1 | 0.025 | 5.38e-11 | 5.608734
Consolidation results | Hold | 2400.046 | 0.4346379 | 14.95021
Consolidation results | Unloading | 325.3768 | 0.4505092 | 14.00931 |  |  |  | -1.346679
Consolidation results | Hold | 330.8771 | 0.4566885 | 13.64298
Consolidation results | Loading | 7998.916 | 0.3369099 | 20.74383 | 15.9 | 0.0074 | 3.82e-11 | 4.469835
Consolidation results | Hold | 7998.087 | 0.3169591 | 21.92658
Consolidation results | Unloading | 162.4257 | 0.3679596 | 18.9031 |  |  |  | -1.505182
Consolidation results | Hold | 165.905 | 0.4037724 | 16.78001
Consolidation results
Consolidation results
Consolidation results
Consolidation results
Consolidation results
Consolidation results
Consolidation results
Consolidation results
Consolidation results
Consolidation results
Consolidation results
Consolidation results
Consolidation results
Consolidation results
Consolidation results
Consolidation results
Consolidation results
Consolidation results
Consolidation results
Consolidation results
Consolidation results
Final Specimen Conditions
Final Specimen Conditions | Diameter | 50.04 | [mm]
Final Specimen Conditions | Height | 17.25966 | [mm]
Final Specimen Conditions | Water content | 18.28289 | [%]
Final Specimen Conditions | Bulk density | 2.203822 | [Mg/m³]
Final Specimen Conditions | Dry density | 1.863179 | [Mg/m³]

## Compression
One-Dimensional Consolidation
Effective Vertical Stress | Void ratio | Axial strain | Coefficient of Consolidation cv | Coefficient of Volume Compressibity mv | Hydraulic Conductivity kn | Pore Pressure Ratio | Steady State Factor Fn
[kPa] | [-] | [%] | [m2/year] | [MPa-1] | [m/s] | [%] | [-]
4.991804 | 0.687884 | -0.06300645
53.44418 | 0.6676696 | 1.135368
57.31944 | 0.658285 | 1.691716
79.62867 | 0.6501232 | 2.175574 | 164.4269 | 0.1232583 | 5.986484e-09 | 1.108273 | 0.9803362
96.19003 | 0.6416966 | 2.675128 | 44.45738 | 0.2728377 | 3.093047e-09 | 2.247129 | 0.9641884
122.6608 | 0.6335972 | 3.155287 | 36.91621 | 0.1509546 | 1.598265e-09 | 3.789736 | 0.9520732
154.7395 | 0.6256714 | 3.625152 | 26.00152 | 0.1420189 | 9.695543e-10 | 5.815585 | 0.9412085
190.9116 | 0.6178149 | 4.09091 | 20.18615 | 0.1078089 | 5.610702e-10 | 9.279742 | 0.9228586
237.0027 | 0.609989 | 4.55485 | 13.63544 | 0.0959019 | 4.026201e-10 | 11.9839 | 0.9172263
285.1475 | 0.6022591 | 5.013102 | 12.34762 | 0.08701045 | 2.869561e-10 | 14.76506 | 0.9118462
340.4102 | 0.5946493 | 5.464238 | 9.934949 | 0.07767246 | 2.211701e-10 | 17.24259 | 0.9094296
399.6144 | 0.5871228 | 5.910433 | 8.03821 | 0.07210569 | 1.708386e-10 | 19.43498 | 0.9082481
463.8537 | 0.5796782 | 6.351767 | 7.207841 | 0.0689802 | 1.428625e-10 | 21.24368 | 0.9085265
529.591 | 0.5723075 | 6.788725 | 6.242383 | 0.06160451 | 1.222744e-10 | 22.63695 | 0.9097082
602.8503 | 0.5648469 | 7.231017 | 5.907994 | 0.05939304 | 1.133969e-10 | 23.37072 | 0.9132097
679.8018 | 0.5574971 | 7.666735 | 5.112768 | 0.05738792 | 9.942748e-11 | 23.63066 | 0.9176524
760.9894 | 0.5501266 | 8.103682 | 5.259404 | 0.05166507 | 9.192528e-11 | 23.72291 | 0.9219235
848.5406 | 0.5427154 | 8.543038 | 5.15695 | 0.04920942 | 8.585787e-11 | 23.78674 | 0.9257241
939.7187 | 0.5353368 | 8.980468 | 5.09638 | 0.04564192 | 7.964683e-11 | 23.66446 | 0.9295401
1036.383 | 0.5279579 | 9.417909 | 4.974728 | 0.04365531 | 7.420955e-11 | 23.53557 | 0.9329206
1139.762 | 0.5205732 | 9.855699 | 4.826061 | 0.04189527 | 6.896087e-11 | 23.28612 | 0.936303
1249.945 | 0.5132327 | 10.29086 | 4.897599 | 0.03876222 | 6.643137e-11 | 22.83093 | 0.9399398
1365.938 | 0.5057535 | 10.73426 | 4.781958 | 0.03731957 | 6.300983e-11 | 22.26774 | 0.9435272
1489.765 | 0.4983674 | 11.17213 | 5.228676 | 0.03328213 | 6.032271e-11 | 21.70657 | 0.94682
1627.047 | 0.490758 | 11.62323 | 5.035852 | 0.03179215 | 5.88656e-11 | 20.99477 | 0.9503034
1770.959 | 0.4830398 | 12.0808 | 3.741127 | 0.0306413 | 3.975615e-11 | 20.21775 | 0.9536645
1926.922 | 0.4753924 | 12.53416 | 5.542217 | 0.02829446 | 5.626838e-11 | 19.3126 | 0.9571182
2094.674 | 0.4677056 | 12.98985 | 6.072194 | 0.02571852 | 5.516001e-11 | 18.46629 | 0.9602135
2277.712 | 0.4599255 | 13.45108 | 6.161792 | 0.02496793 | 5.430277e-11 | 17.63826 | 0.9630901
2373.069 | 0.455296 | 13.72554
2395.393 | 0.4459506 | 14.27956
2401.662 | 0.4436592 | 14.4154
2399.884 | 0.4424148 | 14.48917
2400.223 | 0.4416223 | 14.53615
2400.703 | 0.4409818 | 14.57412
2399.676 | 0.4405211 | 14.60144
2400.05 | 0.4401038 | 14.62617
2399.372 | 0.4397761 | 14.6456
2399.598 | 0.4394821 | 14.66303
2398.735 | 0.4392364 | 14.67759
2398.857 | 0.4390001 | 14.6916
2400.24 | 0.4387968 | 14.70366
2400.199 | 0.4386016 | 14.71523
2398.277 | 0.4384211 | 14.72593
2399.935 | 0.4382751 | 14.73459
2398.857 | 0.4381279 | 14.74331
2398.654 | 0.4379896 | 14.75151
2400.423 | 0.437844 | 14.76014
2400.026 | 0.4377297 | 14.76692
2399.904 | 0.4376077 | 14.77415
2398.989 | 0.4374931 | 14.78095
2400.067 | 0.4373637 | 14.78861
2400.483 | 0.4372576 | 14.7949
2399.477 | 0.4371596 | 14.80071
2400.992 | 0.4370632 | 14.80643
2399.914 | 0.4369567 | 14.81274
2399.324 | 0.4368904 | 14.81667
2399.436 | 0.4368095 | 14.82147
2400.127 | 0.4367204 | 14.82675
2397.585 | 0.4366537 | 14.83071
2399.924 | 0.4365578 | 14.83639
2399.192 | 0.4364841 | 14.84076
2399.395 | 0.4364028 | 14.84558
2400.249 | 0.4363382 | 14.84941
2400.412 | 0.4362894 | 14.85231
2400.89 | 0.4362247 | 14.85614
2401.246 | 0.43616 | 14.85997
2400.046 | 0.4360779 | 14.86484
2398.155 | 0.4360279 | 14.86781
2399.192 | 0.4359555 | 14.8721
2400.443 | 0.4358912 | 14.87591
2400.453 | 0.435842 | 14.87882
2400.209 | 0.4357932 | 14.88172
2400.687 | 0.4357367 | 14.88507
2398.958 | 0.4356948 | 14.88755
2400.168 | 0.4356306 | 14.89136
2399.761 | 0.4355813 | 14.89428
2399.639 | 0.4355407 | 14.89669
2400.127 | 0.4355 | 14.8991
2399.68 | 0.4354512 | 14.90199
2400.534 | 0.4353947 | 14.90534
2400.249 | 0.4353622 | 14.90727
2400.005 | 0.4353215 | 14.90968
2400.411 | 0.4352804 | 14.91212
2400.209 | 0.4352564 | 14.91354
2400.412 | 0.4351995 | 14.91692
2399.354 | 0.4351584 | 14.91935
2400.483 | 0.4351104 | 14.9222
2401.205 | 0.4350864 | 14.92362
2400.361 | 0.4350291 | 14.92702
2400.209 | 0.4350043 | 14.92849
2400.809 | 0.434964 | 14.93088
2399.883 | 0.434923 | 14.93331
2399.802 | 0.4348986 | 14.93476
2399.802 | 0.4348579 | 14.93717
2399.883 | 0.4348254 | 14.9391
2399.761 | 0.4347924 | 14.94105
2400.046 | 0.4347603 | 14.94295
2399.558 | 0.4347192 | 14.94539
2399.761 | 0.434679 | 14.94777
2400.046 | 0.4346623 | 14.94876
2399.883 | 0.4346379 | 14.95021
2399.964 | 0.4346216 | 14.95118
2233.719 | 0.4347568 | 14.94316
2012.098 | 0.4350961 | 14.92305
1806.956 | 0.4355803 | 14.89434
1622.725 | 0.4361435 | 14.86095
1461.071 | 0.4366432 | 14.83133
1320.176 | 0.437132 | 14.80235
1189.428 | 0.4376674 | 14.77061
1074.478 | 0.4382563 | 14.7357
971.3549 | 0.4389155 | 14.69662
881.8223 | 0.4396049 | 14.65575
800.0037 | 0.4403667 | 14.61059
726.819 | 0.4411989 | 14.56125
660.7852 | 0.4420475 | 14.51094
602.5978 | 0.4429597 | 14.45687
549.6607 | 0.4439483 | 14.39826
502.1145 | 0.4449018 | 14.34173
458.9969 | 0.4459268 | 14.28097
420.7394 | 0.4470339 | 14.21534
386.9042 | 0.4481185 | 14.15104
354.3749 | 0.4492816 | 14.08208
326.3736 | 0.4504682 | 14.01174
327.8134 | 0.4505414 | 14.0074
327.0018 | 0.4545095 | 13.77216
328.068 | 0.4551701 | 13.733
330.3122 | 0.4554975 | 13.71359
331.0352 | 0.4556752 | 13.70305
330.8315 | 0.4558005 | 13.69562
331.0036 | 0.4558894 | 13.69036
330.5995 | 0.4559619 | 13.68605
331.3619 | 0.4560228 | 13.68245
330.621 | 0.4560713 | 13.67957
331.2234 | 0.4561038 | 13.67764
330.6066 | 0.4561321 | 13.67596
331.2889 | 0.4561809 | 13.67307
330.7295 | 0.4562096 | 13.67137
330.8419 | 0.4562216 | 13.67066
330.7199 | 0.456246 | 13.66921
331.2792 | 0.4562824 | 13.66705
331.1166 | 0.4562906 | 13.66657
331.3912 | 0.4563107 | 13.66538
330.7098 | 0.4563312 | 13.66416
331.1064 | 0.4563514 | 13.66296
330.3842 | 0.4563556 | 13.66271
330.8621 | 0.4563758 | 13.66151825
331.3094 | 0.4563882 | 13.66078
330.902 | 0.4564045 | 13.65982
330.4944 | 0.4564289 | 13.65837
331.2868 | 0.4564367 | 13.65791
330.958 | 0.4564409 | 13.65766
331.1904 | 0.4564448 | 13.65743
331.4094 | 0.4564689 | 13.656
330.959 | 0.4564526 | 13.65696
330.7497 | 0.4564813 | 13.65527
330.6266 | 0.4564813 | 13.65527
331 | 0.4564933 | 13.65455
331.2825 | 0.4564975 | 13.6543
330.918 | 0.4565096 | 13.65359
330.9728 | 0.4565057 | 13.65382
331.0137 | 0.4565138 | 13.65334
330.8634 | 0.4565099 | 13.65357
330.9452 | 0.4565424 | 13.65164
330.7128 | 0.4565467 | 13.65139
331.2591 | 0.4565707 | 13.64996
330.7407 | 0.4565668 | 13.65019
331.1774 | 0.4565707 | 13.64996
331.0678 | 0.4565668 | 13.65019
331.1496 | 0.456575 | 13.64971
331.1904 | 0.456575 | 13.64971
330.6719 | 0.4565873 | 13.64898
330.3858 | 0.4566036 | 13.64802
330.9043 | 0.4566075 | 13.64778
331.027 | 0.4566075 | 13.64778
331.1087 | 0.4566156 | 13.6473
331.027 | 0.4566156 | 13.6473
331.0678 | 0.4566156 | 13.6473
331.1904 | 0.4566319 | 13.64634
331.2722 | 0.4566563 | 13.64489
331.2722 | 0.4566563 | 13.64489
330.9452 | 0.4566726 | 13.64393
330.6998 | 0.4566807 | 13.64344
331.2591 | 0.4566846 | 13.64321
331.1774 | 0.4566846 | 13.64321
331.4912 | 0.4567048 | 13.64202
330.9319 | 0.4567009 | 13.64225
330.6454 | 0.4567009 | 13.64225
331 | 0.4567048 | 13.64202
331.4463 | 0.456709 | 13.64177
331.2825 | 0.456709 | 13.64177
331.0366 | 0.456709 | 13.64177
329.7031 | 0.4566846 | 13.64321
330.1394 | 0.4566885 | 13.64298
330.0984 | 0.4566885 | 13.64298
331.0366 | 0.4566927 | 13.64273
330.7133 | 0.4566885 | 13.64298
330.7542 | 0.4566885 | 13.64298
541.5377 | 0.4566436 | 13.64564 | 484.1846 | 0.002921053 | 4.133425e-10 | 2.009424 | 0.9632894
701.6983 | 0.4553055 | 13.72497 | 212.2489 | 0.006103435 | 3.791503e-10 | 3.354611 | 0.9476979
851.7131 | 0.4536402 | 13.82369 | 130.0297 | 0.006971088 | 2.64817e-10 | 4.604968 | 0.9403002
998.0561 | 0.4518279 | 13.93113 | 91.76296 | 0.007546823 | 2.022952e-10 | 5.775698 | 0.9354777
1141.104 | 0.4499781 | 14.04079 | 68.94786 | 0.007511467 | 1.521491e-10 | 6.80314 | 0.9325561
1289.998 | 0.4480979 | 14.15226 | 58.09322 | 0.007517683 | 1.292702e-10 | 7.700411 | 0.9311447
1451.564 | 0.4460836 | 14.27167 | 50.80856 | 0.007420819 | 1.123728e-10 | 8.461992 | 0.9310843
1623.484 | 0.4439381 | 14.39886 | 45.344 | 0.007363036 | 9.974113e-11 | 9.122616 | 0.9316269
1805.317 | 0.4417041 | 14.5313 | 41.63066 | 0.00701413 | 8.802985e-11 | 9.6607 | 0.9327736
1994.622 | 0.4395251 | 14.66048 | 37.6772 | 0.006771368 | 7.72538e-11 | 10.08192 | 0.9343197
2183.456 | 0.4373453 | 14.78971 | 33.55244 | 0.006765366 | 6.893896e-11 | 10.46343 | 0.935585
2382.789 | 0.4350382 | 14.92648 | 30.09465 | 0.007261022 | 6.573001e-11 | 10.82295 | 0.9367485
2564.048 | 0.4326961 | 15.06533 | 25.82708 | 0.008206802 | 6.300579e-11 | 11.2304 | 0.9370261
2733.293 | 0.4301882 | 15.214 | 20.23337 | 0.00932591 | 5.51885e-11 | 11.7134 | 0.9365316
2892.256 | 0.4275004 | 15.37334 | 18.4188 | 0.01078339 | 5.691351e-11 | 12.2406 | 0.9355731
3031.804 | 0.424891 | 15.52804 | 14.9645 | 0.01106434 | 4.660131e-11 | 12.81344 | 0.9340993
3165.927 | 0.4223665 | 15.6777 | 13.49978 | 0.01151788 | 4.362733e-11 | 13.40037 | 0.932483
3289.923 | 0.4197602 | 15.8322 | 11.77584 | 0.01271165 | 4.329979e-11 | 13.96635 | 0.9308675
3430.913 | 0.4169158 | 16.00083 | 9.793259 | 0.01217112 | 4.345288e-11 | 13.67728 | 0.9337587
3558.264 | 0.4140869 | 16.16854 | 9.707845 | 0.01353642 | 4.582479e-11 | 13.17169 | 0.9374372
3684.458 | 0.4112264 | 16.33812 | 9.630201 | 0.01359448 | 4.499061e-11 | 12.79635 | 0.9403055
3808.776 | 0.4083355 | 16.5095 | 9.444713 | 0.013674 | 4.414666e-11 | 12.46584 | 0.9428188
3937.315 | 0.4054465 | 16.68076 | 9.749857 | 0.01353232 | 4.494402e-11 | 12.136 | 0.9452504
4061.77 | 0.4025461 | 16.85271 | 9.738532 | 0.01353779 | 4.478067e-11 | 11.83466 | 0.9474249
4191.007 | 0.3996738 | 17.02299 | 9.822901 | 0.01302313 | 4.350436e-11 | 11.53168 | 0.9495489
4317.48 | 0.3968565 | 17.19001 | 10.10341 | 0.01292653 | 4.396841e-11 | 11.26322 | 0.9514226
4454.061 | 0.3939383 | 17.36301 | 10.26151 | 0.01249491 | 4.311208e-11 | 10.99087 | 0.9532921
4588.157 | 0.3911222 | 17.52995 | 10.33393 | 0.01234201 | 4.294037e-11 | 10.72789 | 0.9550399
4729.064 | 0.3882292 | 17.70146 | 10.64343 | 0.01208414 | 4.326597e-11 | 10.45251 | 0.956806
4868.953 | 0.3854026 | 17.86903 | 10.57422 | 0.01188037 | 4.247993e-11 | 10.17662 | 0.9585083
5011.014 | 0.3826426 | 18.03265 | 11.16779 | 0.01135965 | 4.291328e-11 | 9.898481 | 0.9601703
5156.832 | 0.3798673 | 18.19718 | 11.27332 | 0.0110961 | 4.199004e-11 | 9.633143 | 0.961737
5309.995 | 0.3770447 | 18.36451 | 11.74152 | 0.01083185 | 4.253899e-11 | 9.371902 | 0.9632573
5460.966 | 0.3743189 | 18.52611 | 11.50726 | 0.01056067 | 4.073367e-11 | 9.148474 | 0.9645703
5620.39 | 0.3715468 | 18.69044 | 12.22711 | 0.01015685 | 4.15604e-11 | 8.879186 | 0.9660451
5782.079 | 0.3687882 | 18.85398 | 12.77558 | 0.01008736 | 4.285344e-11 | 8.64337 | 0.9673479
5948.655 | 0.3660085 | 19.01877 | 12.65343 | 0.009668969 | 4.049839e-11 | 8.418664 | 0.968578
6113.817 | 0.3632906 | 19.1799 | 13.07406 | 0.009747192 | 4.173878e-11 | 8.222262 | 0.9696596
6287.454 | 0.3605102 | 19.34473 | 13.4066 | 0.009237855 | 4.058544e-11 | 8.051452 | 0.9706274
6464.746 | 0.3577749 | 19.50689 | 13.56682 | 0.008980929 | 4.031251e-11 | 7.857905 | 0.9716571
6643.182 | 0.3551396 | 19.66311 | 13.74554 | 0.008547985 | 3.88195e-11 | 7.640559 | 0.9727466
6826.565 | 0.3525196 | 19.81844 | 14.11166 | 0.008476337 | 3.921111e-11 | 7.44291 | 0.9737409
7010.796 | 0.3498888 | 19.9744 | 14.79651 | 0.008308896 | 4.027434e-11 | 7.269318 | 0.9746219
7205.649 | 0.3472326 | 20.13187 | 14.876 | 0.007981836 | 3.873344e-11 | 7.089944 | 0.9755126
7397.711 | 0.3445882 | 20.28864 | 15.16857 | 0.008084123 | 3.935369e-11 | 6.957616 | 0.9762089
7599.302 | 0.341947 | 20.44522 | 15.24252 | 0.007666342 | 3.758995e-11 | 6.847882 | 0.9768172
7800.918 | 0.3393612 | 20.59851 | 15.90616 | 0.007420236 | 3.816639e-11 | 6.723074 | 0.9774604
7998.916 | 0.3369099 | 20.74383
7990.475 | 0.3368637 | 20.74657
7998.6 | 0.3284847 | 21.2433
7998.55 | 0.326265 | 21.37489
7999.388 | 0.3250563 | 21.44654
8005.989 | 0.3242306 | 21.4955
7997.106 | 0.3236101 | 21.53228
8000.699 | 0.3231218 | 21.56123
8000.257 | 0.3226897 | 21.58685
7998.292 | 0.3223714 | 21.60571
7999.359 | 0.3220491 | 21.62483
7999.198 | 0.3217836 | 21.64056
7999.65 | 0.321544 | 21.65477
7999.529 | 0.3213126 | 21.66849
8000.605 | 0.3211148 | 21.68021
8000.184 | 0.3209329 | 21.69099
7999.272 | 0.3207592 | 21.70129
7999.621 | 0.3206113 | 21.71006
7999.46 | 0.3204712 | 21.71837
7997.641 | 0.3203222 | 21.7272
8000.439 | 0.3201761 | 21.73586
8000.144 | 0.3200608 | 21.7427
8001.253 | 0.3199384 | 21.74995
7998.782 | 0.3198301 | 21.75637
8000.165 | 0.3197162 | 21.76312
7999.779 | 0.3196257 | 21.76849
7996.504 | 0.3195251 | 21.77445
7997.918 | 0.319436 | 21.77974
7999.819 | 0.3193473 | 21.78499
7999.3 | 0.3192571 | 21.79034
7999.432 | 0.3191754 | 21.79519
7999.066 | 0.3190855 | 21.80051
8000.449 | 0.3190208 | 21.80435
8000.367 | 0.3189391 | 21.80919
7999.777 | 0.3188733 | 21.81309
8000.937 | 0.3187846 | 21.81835
8000.865 | 0.3187192 | 21.82223
8001.353 | 0.3186541 | 21.82609
7999.665 | 0.3185879 | 21.83001
7999.868 | 0.318531 | 21.83339
8000.722 | 0.3184663 | 21.83722
8000.437 | 0.3184171 | 21.84014
8000.641 | 0.318352 | 21.844
8000.325 | 0.3182947 | 21.84739
8000.091 | 0.3182456 | 21.85031
8000.335 | 0.3181887 | 21.85368
7998.128 | 0.3181384 | 21.85666
7999.765 | 0.3180744 | 21.86046
7998.809 | 0.318033 | 21.86291
7999.887 | 0.3179849 | 21.86576
7999.328 | 0.3179276 | 21.86916
8000.498 | 0.3178877 | 21.87152
8000.335 | 0.3178389 | 21.87442
7998.809 | 0.3177971 | 21.87689
7999.125 | 0.3177487 | 21.87976
7999.125 | 0.317708 | 21.88217
8001.26 | 0.3176685 | 21.88452
8000.701 | 0.3176193 | 21.88743
8000.294 | 0.3175787 | 21.88984
7999.603 | 0.3175376 | 21.89228
7999.888 | 0.3174729 | 21.89611
7999.247 | 0.3174315 | 21.89857
8002.145 | 0.3173927 | 21.90087
8000.813 | 0.3173513 | 21.90332
8000.498 | 0.3173184 | 21.90527
7999.419 | 0.3172766 | 21.90775
7999.969 | 0.3172367 | 21.91012
8000.863 | 0.3171964 | 21.91251
8000.976 | 0.3171561 | 21.9149
8000.376 | 0.3171151 | 21.91733
7997.202 | 0.3170803 | 21.91939
7998.779 | 0.3170404 | 21.92175
7997.365 | 0.3170152 | 21.92325
8003.264 | 0.3169624 | 21.92638
7997.04 | 0.3169583 | 21.92662
7711.566 | 0.3169195 | 21.92892
7389.239 | 0.3168788 | 21.93133
7014.19 | 0.3168944 | 21.93041
6661.393 | 0.3169426 | 21.92755
6308.005 | 0.3171531 | 21.91508
5979.32 | 0.3173205 | 21.90515
5652.159 | 0.3175082 | 21.89402
5334.639 | 0.3177277 | 21.88101
5033.876 | 0.3179625 | 21.86709
4739.987 | 0.3182796 | 21.84829
4462.788 | 0.3185754 | 21.83076
4193.559 | 0.3189566 | 21.80816
3949.2 | 0.3193327 | 21.78586
3706.566 | 0.3197804 | 21.75932
3477.209 | 0.3201602 | 21.73681
3252.723 | 0.3206782 | 21.70609
3046.428 | 0.3214211 | 21.66205
2852.23 | 0.322158 | 21.61837
2667.411 | 0.3228695 | 21.57619
2489.868 | 0.3236522 | 21.52979
2326.566 | 0.3244627 | 21.48174
2169.293 | 0.3252941 | 21.43245
2025.058 | 0.3261747 | 21.38025
1884.029 | 0.3270993 | 21.32543
1752.257 | 0.3280679 | 21.26801
1636.859 | 0.3289751 | 21.21423
1525.631 | 0.3298974 | 21.15955
1416.47 | 0.3308584 | 21.10258
1322.459 | 0.3316637 | 21.05484
1229.02 | 0.3325666 | 21.00131
1146.919 | 0.3334642 | 20.9481
1070.536 | 0.3343623 | 20.89486
1001.141 | 0.3353307 | 20.83745
935.3404 | 0.3362883 | 20.78068
870.2674 | 0.3372509 | 20.72362
810.0901 | 0.3383058 | 20.66108
755.3911 | 0.3393093 | 20.60158
705.1505 | 0.3403454 | 20.54016
658.3406 | 0.3414174 | 20.47661
614.5508 | 0.3425421 | 20.40993
573.6755 | 0.3436103 | 20.34661
537.6047 | 0.3447072 | 20.28158
502.4008 | 0.3458664 | 20.21286
469.1484 | 0.3470453 | 20.14297
437.9529 | 0.3482243 | 20.07308
409.4238 | 0.349407 | 20.00296
385.7927 | 0.3506424 | 19.92972
357.214 | 0.3519142 | 19.85433
335.1533 | 0.3531254 | 19.78252
311.0955 | 0.3543483 | 19.71003
296.039 | 0.3556426 | 19.6333
274.1964 | 0.3569693 | 19.55465
258.3082 | 0.3583475 | 19.47294
240.249 | 0.3596481 | 19.39584
225.6943 | 0.36095 | 19.31866
211.3876 | 0.3623413 | 19.23618
197.5883 | 0.3636834 | 19.15661
185.0354 | 0.3650659 | 19.07465
174.5259 | 0.3664899 | 18.99023
162.4257 | 0.3679596 | 18.9031
162.4257 | 0.3679596 | 18.9031
160.1775 | 0.405631 | 16.66983
161.7961 | 0.4053751 | 16.685
163.3629 | 0.4051598 | 16.69777
163.5724 | 0.4049434 | 16.71059
164.4723 | 0.4047921 | 16.71956
165.7667 | 0.4046482 | 16.72809
165.2166 | 0.4045445 | 16.73424
165.6643 | 0.4044328 | 16.74086
165.7168 | 0.4043208 | 16.7475
166.0013 | 0.4042512 | 16.75163
166.0175 | 0.404176 | 16.75609
166.2879 | 0.4041197 | 16.75942
165.7132 | 0.4040661 | 16.7626
165.917 | 0.4040257 | 16.765
166.4455 | 0.4039938 | 16.76689
165.522 | 0.4039531 | 16.7693
164.9585 | 0.4039369 | 16.77026
165.5981 | 0.4039294 | 16.7707
165.5506 | 0.4039268 | 16.77086
166.315 | 0.403922 | 16.77115
169.2046 | 0.4039315 | 16.77058
166.5914 | 0.403909 | 16.77191
166.2254 | 0.4038928 | 16.77288
165.8182 | 0.4038928 | 16.77288
166.0922 | 0.4038983 | 16.77255
165.6552 | 0.4038928 | 16.77288
165.8475 | 0.4038983 | 16.77255
166.2027 | 0.4039037 | 16.77223
166.3535 | 0.4039092 | 16.7719
165.5896 | 0.4039037 | 16.77223
165.9035 | 0.4039092 | 16.7719
165.8626 | 0.4039092 | 16.7719
166.3909 | 0.4039315 | 16.77058
165.9401 | 0.4039152 | 16.77155
166.2944 | 0.4039207 | 16.77122
166.2124 | 0.4039207 | 16.77122
166.2378 | 0.4039262 | 16.7709
166.4368 | 0.4039159 | 16.77151
165.7777 | 0.4039159 | 16.77151
166.2547 | 0.4039214 | 16.77118
165.7815 | 0.4039025 | 16.7723
165.6987 | 0.4038943 | 16.77278
165.8857 | 0.4038998 | 16.77246
165.7693 | 0.4038787 | 16.77371
165.9961 | 0.4038761 | 16.77387
165.413 | 0.4038598 | 16.77483
165.456 | 0.4038631 | 16.77463
165.5555 | 0.4038524 | 16.77527
165.8037 | 0.4038232 | 16.777
165.6913 | 0.4038205 | 16.77716
165.7041 | 0.4037935 | 16.77876
165.8936 | 0.4037994 | 16.77841
166.2093 | 0.4037691 | 16.78021
165.6826 | 0.403775 | 16.77986
165.4933 | 0.4037691 | 16.78021
165.3967 | 0.4037636 | 16.78053
165.8305 | 0.4037691 | 16.78021
165.4933 | 0.4037609 | 16.78069
165.7248 | 0.4037669 | 16.78034
165.9988 | 0.4037609 | 16.78069