## General
ID | Test Identification
Test Identification | Location | NWZ-BH-5025
Test Identification | Sample | 21-1
Test Identification | Depth | 19 | [m]
Specimen Visual Description
Specimen Visual Description | Dark grey brown sandy CLAY
Initial Specimen Conditions
Initial Specimen Conditions | Test start date | 13/01/2025
Initial Specimen Conditions | Mould outer / inner diameter | 99.97 / 69.89 | [mm]
Initial Specimen Conditions | Weight of soil | 41.66 | [g]
Initial Specimen Conditions | Water content | 21.15541 | [%]
Initial Specimen Conditions | Bulk density | 2.02233 | [Mg/m3]
Initial Specimen Conditions | Dry density | 1.669203 | [Mg/m3]
Initial Specimen Conditions | Material retained on 425 mm sieve |  | [%]
Test Conditions
Test Conditions | Interface type | Soil vs Soil
Test Conditions | Initial interface roughness |  | [µm]
Test Conditions | Final interface roughness |  | [µm]
Consolidation - Before Fast Shear
Consolidation - Before Fast Shear | Consolidation pressure |  | [kPa]
Consolidation - Before Fast Shear | Vertical displacement |  | [mm]
Consolidation - Before Fast Shear | Vertical strain |  | [%]
Fast Shear - Stage 1
Fast Shear - Stage 1 | Normal Stress |  | [kPa]
Fast Shear - Stage 1 | Vertical displacement |  | [mm]
Fast Shear - Stage 1 | Vertical strain |  | [%]
Fast Shear - Stage 1 | Horizontal displacement |  | [mm]
Fast Shear - Stage 1 | Rate of horizontal displacement |  | [mm/min]
At peak stress
Fast Shear - Stage 1 - At peak stress | Shear stress |  | [kPa]
Fast Shear - Stage 1 - At peak stress | Horizontal displacement |  | [mm]
Fast Shear - Stage 2
Fast Shear - Stage 2 | Normal Stress |  | [kPa]
Fast Shear - Stage 2 | Vertical displacement |  | [mm]
Fast Shear - Stage 2 | Vertical strain |  | [%]
Fast Shear - Stage 2 | Horizontal displacement |  | [mm]
Fast Shear - Stage 2 | Rate of horizontal displacement |  | [mm/min]
At peak stress
Fast Shear - Stage 2 - At peak stress | Shear stress |  | [kPa]
Fast Shear - Stage 2 - At peak stress | Horizontal displacement |  | [mm]
Fast Shear - Stage 3
Fast Shear - Stage 3 | Normal Stress |  | [kPa]
Fast Shear - Stage 3 | Vertical displacement |  | [mm]
Fast Shear - Stage 3 | Vertical strain |  | [%]
Fast Shear - Stage 3 | Horizontal displacement |  | [mm]
Fast Shear - Stage 3 | Rate of horizontal displacement |  | [mm/min]
At peak stress
Fast Shear - Stage 3 - At peak stress | Shear stress |  | [kPa]
Fast Shear - Stage 3 - At peak stress | Horizontal displacement |  | [mm]
Fast Shear - Stage 4
Fast Shear - Stage 4 | Normal Stress |  | [kPa]
Fast Shear - Stage 4 | Vertical displacement |  | [mm]
Fast Shear - Stage 4 | Vertical strain |  | [%]
Fast Shear - Stage 4 | Horizontal displacement |  | [mm]
Fast Shear - Stage 4 | Rate of horizontal displacement |  | [mm/min]
At peak stress
Fast Shear - Stage 4 - At peak stress | Shear stress |  | [kPa]
Fast Shear - Stage 4 - At peak stress | Horizontal displacement |  | [mm]
Fast Shear - Stage 5
Fast Shear - Stage 5 | Normal Stress |  | [kPa]
Fast Shear - Stage 5 | Vertical displacement |  | [mm]
Fast Shear - Stage 5 | Vertical strain |  | [%]
Fast Shear - Stage 5 | Horizontal displacement |  | [mm]
Fast Shear - Stage 5 | Rate of horizontal displacement |  | [mm/min]
At peak stress
Fast Shear - Stage 5 - At peak stress | Shear stress |  | [kPa]
Fast Shear - Stage 5 - At peak stress | Horizontal displacement |  | [mm]
Consolidation - Before Slow Shear
Consolidation - Before Slow Shear | Consolidation pressure | 189.8999 | [kPa]
Consolidation - Before Slow Shear | Vertical displacement | 0.0789995 | [mm]
Consolidation - Before Slow Shear | Vertical strain | 1.57999 | [%]
Slow Shear
Slow Shear | Normal stress | 189.8999 | [kPa]
Slow Shear | Vertical displacement |  | [mm]
Slow Shear | Vertical strain |  | [%]
Slow Shear | Horizontal displacement |  | [mm]
Slow Shear | Rate of horizontal displacement | 0.018 | [mm/min]
At peak stress
Slow Shear - At peak stress | Shear stress | 93.72305 | [kPa]
Slow Shear - At peak stress | Horizontal displacement | 1.600893 | [mm]
Slow Shear - At peak stress | Shear angle | 26.26815 | [°]
At residual stress
Slow Shear - At residual stress | Shear stress | 66.33367 | [kPa]
Slow Shear - At residual stress | Horizontal displacement | 20.1001 | [mm]
Slow Shear - At residual stress | Vertical displacement | 0.95 | [mm]
Slow Shear - At residual stress | Vertical strain | 19 | [%]
Slow Shear - At residual stress | Shear angle | 19.5 | [°]

## Consolidation - 1
Consolidation - Before Fast Shear
Root time | Vertical Displacement
[min] | [mm]

## Fast Shearing - 1
Fast Shear - Stage 1
Horizontal Displacement | Stress Ratio t/s'n | Shear Stress
[mm] | [-] | [kPa]

## Fast Shearing - 2
Fast Shear - Stage 2
Horizontal Displacement | Stress Ratio t/s'n | Shear Stress
[mm] | [-] | [kPa]

## Fast Shearing - 3
Fast Shear - Stage 3
Horizontal Displacement | Stress Ratio t/s'n | Shear Stress
[mm] | [-] | [kPa]

## Fast Shearing - 4
Fast Shear - Stage 4
Horizontal Displacement | Stress Ratio t/s'n | Shear Stress
[mm] | [-] | [kPa]

## Fast Shearing - 5
Fast Shear - Stage 5
Horizontal Displacement | Stress Ratio t/s'n | Shear Stress
[mm] | [-] | [kPa]

## Consolidation - 2
Consolidation - Before Slow Shear
Root time | Vertical Displacement
[min] | [mm]
0.1825742 | 0.0039997
0.2236068 | 0.0129996
0.2581989 | 0.0459996
0.2886751 | 0.0579996
0.3162278 | 0.0619993
0.341565 | 0.0559998
0.3651484 | 0.0649996
0.3872983 | 0.0579996
0.4082483 | 0.0549994
0.4281744 | 0.0509997
0.4472136 | 0.0629998
0.4654747 | 0.0619993
0.4830459 | 0.0629998
0.5 | 0.0649996
0.5163978 | 0.0649996
0.5322906 | 0.0719996
0.5477226 | 0.0689993
0.5627314 | 0.0769997
0.5773503 | 0.0739994
0.591608 | 0.0739994
0.6055301 | 0.0769997
0.6191392 | 0.0769997
0.6324555 | 0.0689993
0.6454972 | 0.0719996
0.6582806 | 0.0719996
0.6708204 | 0.0759993
0.6831301 | 0.0809994
0.6952218 | 0.0769997
0.7071068 | 0.0699997
0.7187953 | 0.0759993
0.7302967 | 0.0739994
0.7416198 | 0.0769997
0.7527727 | 0.0739994
0.7637626 | 0.0739994
0.7745967 | 0.0759993
0.7852813 | 0.0759993
0.7958224 | 0.0769997
0.8062258 | 0.0739994
0.8164966 | 0.0699997
0.8266398 | 0.0699997
0.83666 | 0.0739994
0.8465617 | 0.0759993
0.8563488 | 0.0789995
0.8660254 | 0.0759993
0.875595 | 0.0669995
0.8850612 | 0.0789995
0.8944272 | 0.0739994
0.9036961 | 0.0809994
0.9128709 | 0.0759993
0.9219544 | 0.0719996
0.9309493 | 0.0699997
0.9398581 | 0.0669995
0.9486833 | 0.0669995
0.9574271 | 0.0739994
0.9660918 | 0.0769997
0.9746794 | 0.0739994
0.9831921 | 0.0769997
0.9916317 | 0.0769997
1 | 0.0719996
1.008299 | 0.0769997
1.01653 | 0.0759993
1.024695 | 0.0789995
1.032796 | 0.0759993
1.040833 | 0.0769997
1.048809 | 0.0769997
1.056724 | 0.0719996
1.064581 | 0.0769997
1.072381 | 0.0769997
1.080123 | 0.0689993
1.087811 | 0.0699997
1.095445 | 0.0739994
1.103026 | 0.0759993
1.110555 | 0.0789995
1.118034 | 0.0759993
1.125463 | 0.0769997
1.132843 | 0.0789995
1.140175 | 0.0759993
1.147461 | 0.0759993
1.154701 | 0.0759993
1.161895 | 0.0719996
1.169045 | 0.0769997
1.176152 | 0.0689993
1.183216 | 0.0769997
1.190238 | 0.0739994
1.197219 | 0.0699997
1.204159 | 0.0719996
1.21106 | 0.0739994
1.217922 | 0.0769997
1.224745 | 0.0759993
1.23153 | 0.0759993
1.238278 | 0.0769997
1.24499 | 0.0759993
1.251666 | 0.0759993
1.258306 | 0.0759993
1.264911 | 0.0719996
1.271482 | 0.0769997
1.278019 | 0.0719996
1.284523 | 0.0759993
1.290994 | 0.0739994
1.297433 | 0.0759993
1.30384 | 0.0789995
1.310216 | 0.0769997
1.316561 | 0.0759993
1.322876 | 0.0829993
1.32916 | 0.0789995
1.335415 | 0.0759993
1.341641 | 0.0739994
1.347838 | 0.0759993
1.354006 | 0.0759993
1.360147 | 0.0809994
1.36626 | 0.0759993
1.372346 | 0.0739994
1.378405 | 0.0769997
1.384437 | 0.0759993
1.390444 | 0.0739994
1.396424 | 0.0759993
1.402379 | 0.0759993
1.408309 | 0.0759993
1.414214 | 0.0719996
1.420094 | 0.0769997
1.42595 | 0.0769997
1.431782 | 0.0789995
1.437591 | 0.0809994
1.443376 | 0.0769997
1.449138 | 0.0699997
1.454877 | 0.0769997
1.460593 | 0.0719996
1.466288 | 0.0719996
1.47196 | 0.0759993
1.477611 | 0.0739994
1.48324 | 0.0769997
1.488847 | 0.0699997
1.494434 | 0.0739994
1.5 | 0.0759993
1.505545 | 0.0769997
1.51107 | 0.0719996
1.516575 | 0.0689993
1.52206 | 0.0789995
1.527525 | 0.0769997
1.532971 | 0.0739994
1.538397 | 0.0739994
1.543805 | 0.0759993
1.549193 | 0.0769997
1.554563 | 0.0739994
1.559915 | 0.0719996
1.565248 | 0.0769997
1.570563 | 0.0769997
1.57586 | 0.0739994
1.581139 | 0.0769997
1.586401 | 0.0759993
1.591645 | 0.0769997
1.596872 | 0.0769997
1.602082 | 0.0759993
1.607275 | 0.0759993
1.612452 | 0.0769997
1.617611 | 0.0759993
1.622755 | 0.0759993
1.627882 | 0.0769997
1.632993 | 0.0739994
1.638088 | 0.0759993
1.643168 | 0.0689993
1.648231 | 0.0719996
1.65328 | 0.0769997
1.658312 | 0.0769997
1.66333 | 0.0759993
1.668333 | 0.0769997
1.67332 | 0.0759993
1.678293 | 0.0829993
1.683251 | 0.0759993
1.688194 | 0.0699997
1.693123 | 0.0829993
1.698038 | 0.0739994
1.702939 | 0.0769997
1.707825 | 0.0759993
1.712698 | 0.0789995
1.717556 | 0.0809994
1.722401 | 0.0759993
1.727233 | 0.0739994
1.732051 | 0.0759993
1.736855 | 0.0789995
1.741647 | 0.0739994
1.746425 | 0.0759993
1.75119 | 0.0759993
1.755942 | 0.0829993
1.760682 | 0.0769997
1.765408 | 0.0769997
1.770122 | 0.0719996
1.774824 | 0.0699997
1.779513 | 0.0719996
1.78419 | 0.0739994
1.788854 | 0.0699997
1.793507 | 0.0809994
1.798147 | 0.0699997
1.802776 | 0.0739994
1.807392 | 0.0699997
1.811997 | 0.0739994
1.81659 | 0.0789995
1.821172 | 0.0719996
1.825742 | 0.0809994
1.830301 | 0.0789995
1.834848 | 0.0699997
1.839384 | 0.0759993
1.843909 | 0.0769997
1.848423 | 0.0699997
1.852926 | 0.0759993
1.857418 | 0.0759993
1.861899 | 0.0789995
1.866369 | 0.0739994
1.870829 | 0.0699997
1.875278 | 0.0689993
1.879716 | 0.0759993
1.884144 | 0.0759993
1.888562 | 0.0759993
1.892969 | 0.0769997
1.897367 | 0.0809994
1.901754 | 0.0699997
1.90613 | 0.0789995
1.910497 | 0.0699997
1.914854 | 0.0759993
1.919201 | 0.0769997
1.923538 | 0.0759993
1.927866 | 0.0739994
1.932184 | 0.0759993
1.936492 | 0.0759993
1.94079 | 0.0759993
1.945079 | 0.0829993
1.949359 | 0.0769997
1.953629 | 0.0719996
1.95789 | 0.0739994
1.962142 | 0.0689993
1.966384 | 0.0739994
1.970618 | 0.0809994
1.974842 | 0.0719996
1.979057 | 0.0739994
1.983263 | 0.0759993
1.987461 | 0.0789995
1.991649 | 0.0759993
1.995829 | 0.0719996
2 | 0.0769997
2.004162 | 0.0769997
2.008316 | 0.0759993
2.012461 | 0.0759993
2.016598 | 0.0719996
2.020726 | 0.0759993
2.024846 | 0.0699997
2.028957 | 0.0789995
2.03306 | 0.0719996
2.037155 | 0.0789995
2.041241 | 0.0739994
2.04532 | 0.0719996
2.04939 | 0.0719996
2.053452 | 0.0739994
2.057507 | 0.0759993
2.061553 | 0.0759993
2.065591 | 0.0689993
2.069622 | 0.0789995
2.073644 | 0.0719996
2.077659 | 0.0769997
2.081666 | 0.0769997
2.085665 | 0.0759993
2.089657 | 0.0699997
2.093641 | 0.0739994
2.097618 | 0.0759993
2.101587 | 0.0739994
2.105548 | 0.0769997
2.109502 | 0.0699997
2.113449 | 0.0649996
2.117388 | 0.0789995
2.12132 | 0.0759993
2.125245 | 0.0759993
2.129163 | 0.0769997
2.133073 | 0.0719996
2.136976 | 0.0739994
2.140872 | 0.0759993
2.144761 | 0.0769997
2.148643 | 0.0769997
2.152518 | 0.0719996
2.156386 | 0.0769997
2.160247 | 0.0769997
2.164101 | 0.0719996
2.167948 | 0.0759993
2.171789 | 0.0739994
2.175623 | 0.0769997
2.179449 | 0.0739994
2.18327 | 0.0739994
2.187083 | 0.0759993
2.19089 | 0.0739994
2.194691 | 0.0769997
2.198484 | 0.0769997
2.202272 | 0.0759993
2.206052 | 0.0769997
2.209827 | 0.0739994
2.213594 | 0.0769997
2.217356 | 0.0809994
2.221111 | 0.0759993
2.22486 | 0.0769997
2.228602 | 0.0759993
2.232338 | 0.0769997
2.236068 | 0.0669995
2.239792 | 0.0789995
2.243509 | 0.0759993
2.247221 | 0.0769997
2.250926 | 0.0759993
2.254625 | 0.0789995
2.258318 | 0.0699997
2.262005 | 0.0769997
2.265686 | 0.0719996
2.269361 | 0.0759993
2.27303 | 0.0739994
2.276694 | 0.0769997
2.280351 | 0.0769997
2.284002 | 0.0759993
2.287648 | 0.0769997
2.291288 | 0.0769997
2.294922 | 0.0649996
2.29855 | 0.0769997
2.302173 | 0.0689993
2.30579 | 0.0719996
2.309401 | 0.0789995
2.313007 | 0.0739994
2.316607 | 0.0809994
2.320201 | 0.0739994
2.32379 | 0.0759993
2.327373 | 0.0719996
2.330951 | 0.0759993
2.334524 | 0.0769997
2.33809 | 0.0769997
2.341652 | 0.0669995
2.345208 | 0.0759993
2.348759 | 0.0759993
2.352304 | 0.0789995
2.355844 | 0.0769997
2.359378 | 0.0769997
2.362908 | 0.0769997
2.366432 | 0.0789995
2.369951 | 0.0789995
2.373464 | 0.0769997
2.376973 | 0.0759993
2.380476 | 0.0759993
2.383974 | 0.0719996
2.387467 | 0.0739994
2.390955 | 0.0759993
2.394438 | 0.0769997
2.397916 | 0.0789995
2.401388 | 0.0769997
2.404856 | 0.0759993
2.408319 | 0.0809994
2.411777 | 0.0719996
2.415229 | 0.0769997
2.418677 | 0.0769997
2.42212 | 0.0719996
2.425558 | 0.0769997
2.428992 | 0.0769997
2.43242 | 0.0769997
2.435843 | 0.0789995
2.439262 | 0.0809994
2.442676 | 0.0769997
2.446085 | 0.0789995
2.44949 | 0.0759993
2.452889 | 0.0829993
2.456284 | 0.0789995
2.459675 | 0.0809994
2.46306 | 0.0789995
2.466441 | 0.0769997
2.469818 | 0.0739994
2.47319 | 0.0739994
2.476557 | 0.0759993
2.479919 | 0.0769997
2.483277 | 0.0789995
2.486631 | 0.0759993
2.48998 | 0.0719996
2.493324 | 0.0769997
2.496664 | 0.0689993
2.5 | 0.0789995
2.503331 | 0.0739994
2.506658 | 0.0739994
2.50998 | 0.0699997
2.513298 | 0.0739994
2.516611 | 0.0759993
2.519921 | 0.0739994
2.523225 | 0.0789995
2.526526 | 0.0759993
2.529822 | 0.0769997
2.533114 | 0.0739994
2.536402 | 0.0809994
2.539685 | 0.0809994
2.542964 | 0.0769997
2.546239 | 0.0759993
2.54951 | 0.0739994
2.552776 | 0.0769997
2.556039 | 0.0809994
2.559297 | 0.0759993
2.562551 | 0.0759993
2.565801 | 0.0739994
2.569047 | 0.0759993
2.572288 | 0.0739994
2.575526 | 0.0759993
2.578759 | 0.0669995
2.581989 | 0.0769997
2.585214 | 0.0809994
2.588436 | 0.0789995
2.591653 | 0.0649996
2.594867 | 0.0739994
2.598076 | 0.0759993
2.601282 | 0.0769997
2.604483 | 0.0809994
2.607681 | 0.0769997
2.610875 | 0.0809994
2.614065 | 0.0759993
2.61725 | 0.0769997
2.620433 | 0.0739994
2.623611 | 0.0789995
2.626785 | 0.0789995
2.629956 | 0.0769997
2.633122 | 0.0789995
2.636285 | 0.0649996
2.639444 | 0.0769997
2.6426 | 0.0759993
2.645751 | 0.0759993
2.648899 | 0.0769997
2.652043 | 0.0759993
2.655184 | 0.0789995
2.65832 | 0.0839997
2.661453 | 0.0829993
2.664583 | 0.0769997
2.667708 | 0.0809994
2.67083 | 0.0759993
2.673948 | 0.0759993
2.677063 | 0.0789995
2.680174 | 0.0789995
2.683282 | 0.0829993
2.686385 | 0.0769997
2.689486 | 0.0769997
2.692582 | 0.0759993
2.695676 | 0.0769997
2.698765 | 0.0829993
2.701851 | 0.0759993
2.704934 | 0.0739994
2.708013 | 0.0769997
2.711088 | 0.0769997
2.71416 | 0.0759993
2.717229 | 0.0789995
2.720294 | 0.0789995
2.723356 | 0.0769997
2.726414 | 0.0769997
2.729469 | 0.0689993
2.73252 | 0.0769997
2.735568 | 0.0759993
2.738613 | 0.0699997
2.741654 | 0.0759993
2.744692 | 0.0769997
2.747726 | 0.0789995
2.750757 | 0.0789995
2.753785 | 0.0759993
2.75681 | 0.0769997
2.759831 | 0.0739994
2.762849 | 0.0759993
2.765863 | 0.0719996
2.768875 | 0.0769997
2.771883 | 0.0739994
2.774887 | 0.0769997
2.777889 | 0.0769997
2.780887 | 0.0699997
2.783882 | 0.0809994
2.786874 | 0.0759993
2.789863 | 0.0759993
2.792848 | 0.0739994
2.79583 | 0.0789995
2.798809 | 0.0689993
2.801785 | 0.0689993
2.804758 | 0.0759993
2.807727 | 0.0759993
2.810694 | 0.0739994
2.813657 | 0.0789995
2.816617 | 0.0789995
2.819574 | 0.0759993
2.822528 | 0.0689993
2.825479 | 0.0759993
2.828427 | 0.0769997
2.831372 | 0.0759993
2.834314 | 0.0759993
2.837252 | 0.0769997
2.840188 | 0.0739994
2.84312 | 0.0789995
2.84605 | 0.0759993
2.848976 | 0.0789995
2.8519 | 0.0739994
2.85482 | 0.0769997
2.857738 | 0.0809994
2.860653 | 0.0739994
2.863564 | 0.0769997
2.866473 | 0.0769997
2.869379 | 0.0809994
2.872281 | 0.0759993
2.875181 | 0.0769997
2.878078 | 0.0759993
2.880972 | 0.0769997
2.883863 | 0.0769997
2.886751 | 0.0719996
2.889637 | 0.0719996
2.892519 | 0.0689993
2.895399 | 0.0689993
2.898275 | 0.0789995
2.901149 | 0.0769997
2.90402 | 0.0759993
2.906888 | 0.0789995
2.909754 | 0.0789995
2.912616 | 0.0769997
2.915476 | 0.0759993
2.918333 | 0.0769997
2.921187 | 0.0789995
2.924038 | 0.0789995
2.926887 | 0.0769997
2.929733 | 0.0769997
2.932576 | 0.0769997
2.935416 | 0.0789995
2.938253 | 0.0719996
2.941088 | 0.0739994
2.94392 | 0.0759993
2.94675 | 0.0759993
2.949576 | 0.0759993
2.9524 | 0.0789995
2.955221 | 0.0739994
2.95804 | 0.0769997
2.960856 | 0.0719996
2.963669 | 0.0789995
2.966479 | 0.0759993
2.969287 | 0.0809994
2.972092 | 0.0789995
2.974895 | 0.0759993
2.977695 | 0.0769997
2.980492 | 0.0739994
2.983287 | 0.0769997
2.986079 | 0.0769997
2.988868 | 0.0769997
2.991655 | 0.0769997
2.994439 | 0.0769997
2.997221 | 0.0759993
3 | 0.0699997
3.002776 | 0.0789995
3.00555 | 0.0789995
3.008322 | 0.0769997
3.011091 | 0.0769997
3.013857 | 0.0759993
3.016621 | 0.0739994
3.019382 | 0.0839997
3.022141 | 0.0759993
3.024897 | 0.0769997
3.02765 | 0.0759993
3.030402 | 0.0769997
3.03315 | 0.0759993
3.035896 | 0.0829993
3.03864 | 0.0739994
3.041381 | 0.0769997
3.04412 | 0.0789995
3.046856 | 0.0769997
3.04959 | 0.0769997
3.052322 | 0.0769997
3.05505 | 0.0699997
3.057777 | 0.0769997
3.060501 | 0.0739994
3.063223 | 0.0769997
3.065942 | 0.0759993
3.068659 | 0.0759993
3.071373 | 0.0759993
3.074085 | 0.0649996
3.076795 | 0.0789995
3.079502 | 0.0769997
3.082207 | 0.0769997
3.08491 | 0.0759993
3.08761 | 0.0769997
3.090307 | 0.0789995
3.093003 | 0.0739994
3.095696 | 0.0759993
3.098387 | 0.0789995
3.101075 | 0.0769997
3.103761 | 0.0759993
3.106445 | 0.0769997
3.109126 | 0.0739994
3.111805 | 0.0789995
3.114482 | 0.0789995
3.117157 | 0.0769997
3.119829 | 0.0769997
3.122499 | 0.0759993
3.125167 | 0.0789995
3.127832 | 0.0739994
3.130495 | 0.0759993
3.133156 | 0.0759993
3.135815 | 0.0789995
3.138471 | 0.0769997
3.141125 | 0.0759993
3.143777 | 0.0759993
3.146427 | 0.0759993
3.149074 | 0.0789995
3.151719 | 0.0769997
3.154362 | 0.0759993
3.157003 | 0.0789995
3.159641 | 0.0789995
3.162278 | 0.0809994
3.164912 | 0.0789995
3.167544 | 0.0789995
3.170173 | 0.0789995
3.172801 | 0.0789995
3.175426 | 0.0769997
3.17805 | 0.0809994
3.180671 | 0.0719996
3.18329 | 0.0769997
3.185906 | 0.0789995
3.188521 | 0.0739994
3.191134 | 0.0769997
3.193744 | 0.0809994
3.196352 | 0.0789995
3.198958 | 0.0769997
3.201562 | 0.0809994
3.204164 | 0.0739994
3.206764 | 0.0809994
3.209361 | 0.0769997
3.211957 | 0.0689993
3.21455 | 0.0759993
3.217142 | 0.0759993
3.219731 | 0.0789995
3.222318 | 0.0769997
3.224903 | 0.0739994
3.227486 | 0.0769997
3.230067 | 0.0769997
3.232646 | 0.0829993
3.235223 | 0.0789995
3.237798 | 0.0789995
3.24037 | 0.0789995
3.242941 | 0.0759993
3.24551 | 0.0759993
3.248076 | 0.0769997
3.250641 | 0.0769997
3.253204 | 0.0769997
3.255764 | 0.0789995
3.258323 | 0.0789995
3.260879 | 0.0789995
3.263434 | 0.0759993
3.265986 | 0.0759993
3.268537 | 0.0759993
3.271085 | 0.0769997
3.273632 | 0.0739994
3.276177 | 0.0769997
3.278719 | 0.0769997
3.28126 | 0.0769997
3.283799 | 0.0789995
3.286335 | 0.0719996
3.28887 | 0.0789995
3.291403 | 0.0759993
3.293934 | 0.0769997
3.296463 | 0.0759993
3.29899 | 0.0719996
3.301515 | 0.0789995
3.304038 | 0.0769997
3.306559 | 0.0809994
3.309078 | 0.0769997
3.311596 | 0.0769997
3.314111 | 0.0789995
3.316625 | 0.0789995
3.319136 | 0.0769997
3.321646 | 0.0769997
3.324154 | 0.0769997
3.32666 | 0.0739994
3.329164 | 0.0769997
3.331666 | 0.0769997
3.334167 | 0.0769997
3.336665 | 0.0759993
3.339162 | 0.0809994
3.341656 | 0.0769997
3.344149 | 0.0769997
3.34664 | 0.0789995
3.349129 | 0.0759993
3.351617 | 0.0759993
3.354102 | 0.0769997
3.356586 | 0.0809994
3.359067 | 0.0789995
3.361547 | 0.0789995
3.364025 | 0.0789995
3.366502 | 0.0789995
3.368976 | 0.0789995
3.371449 | 0.0769997
3.37392 | 0.0769997
3.376389 | 0.0769997
3.378856 | 0.0769997
3.381321 | 0.0759993
3.383785 | 0.0759993
3.386247 | 0.0769997
3.388707 | 0.0769997
3.391165 | 0.0739994
3.393621 | 0.0759993
3.396076 | 0.0809994
3.398529 | 0.0769997
3.40098 | 0.0739994
3.40343 | 0.0769997
3.405877 | 0.0739994
3.408323 | 0.0699997
3.410767 | 0.0699997
3.41321 | 0.0759993
3.41565 | 0.0699997
3.418089 | 0.0789995
3.420526 | 0.0759993
3.422962 | 0.0789995
3.425395 | 0.0809994
3.427827 | 0.0789995
3.430258 | 0.0809994
3.432686 | 0.0769997
3.435113 | 0.0759993
3.437538 | 0.0759993
3.439961 | 0.0789995
3.442383 | 0.0769997
3.444803 | 0.0769997
3.447221 | 0.0789995
3.449638 | 0.0769997
3.452053 | 0.0769997
3.454466 | 0.0759993
3.456877 | 0.0759993
3.459287 | 0.0789995
3.461695 | 0.0769997
3.464102 | 0.0789995
3.466506 | 0.0789995
3.46891 | 0.0769997
3.471311 | 0.0759993
3.473711 | 0.0759993
3.476109 | 0.0769997
3.478505 | 0.0759993
3.4809 | 0.0769997
3.483293 | 0.0789995
3.485685 | 0.0789995
3.488075 | 0.0769997
3.490463 | 0.0769997
3.49285 | 0.0789995
3.495235 | 0.0809994
3.497618 | 0.0769997
3.5 | 0.0789995
3.50238 | 0.0769997
3.504759 | 0.0769997
3.507136 | 0.0769997
3.509511 | 0.0739994
3.511885 | 0.0789995
3.514257 | 0.0759993
3.516627 | 0.0769997
3.518996 | 0.0759993
3.521363 | 0.0769997
3.523729 | 0.0769997
3.526093 | 0.0789995
3.528456 | 0.0769997
3.530817 | 0.0809994
3.533176 | 0.0789995
3.535534 | 0.0769997
3.53789 | 0.0769997
3.540245 | 0.0789995
3.542598 | 0.0789995
3.544949 | 0.0739994
3.547299 | 0.0769997
3.549648 | 0.0769997
3.551995 | 0.0789995
3.55434 | 0.0789995
3.556684 | 0.0769997
3.559026 | 0.0769997
3.561367 | 0.0739994
3.563706 | 0.0769997
3.566044 | 0.0759993
3.56838 | 0.0769997
3.570714 | 0.0789995
3.573047 | 0.0739994
3.575379 | 0.0789995
3.577709 | 0.0769997
3.580037 | 0.0759993
3.582364 | 0.0769997
3.58469 | 0.0759993
3.587014 | 0.0759993
3.589336 | 0.0809994
3.591657 | 0.0769997
3.593976 | 0.0789995
3.596294 | 0.0769997
3.598611 | 0.0769997
3.600926 | 0.0759993
3.603239 | 0.0759993
3.605551 | 0.0789995
3.607862 | 0.0719996
3.610171 | 0.0739994
3.612478 | 0.0789995
3.614784 | 0.0769997
3.617089 | 0.0759993
3.619392 | 0.0769997
3.621694 | 0.0739994
3.623994 | 0.0769997
3.626293 | 0.0769997
3.62859 | 0.0759993
3.630886 | 0.0739994
3.63318 | 0.0759993
3.635473 | 0.0789995
3.637765 | 0.0789995
3.640055 | 0.0759993
3.642344 | 0.0759993
3.644631 | 0.0809994
3.646917 | 0.0769997
3.649201 | 0.0809994
3.651484 | 0.0769997
3.653765 | 0.0719996
3.656045 | 0.0769997
3.658324 | 0.0759993
3.660601 | 0.0739994
3.662877 | 0.0759993
3.665151 | 0.0769997
3.667424 | 0.0759993
3.669696 | 0.0759993
3.671966 | 0.0789995
3.674235 | 0.0769997
3.676502 | 0.0769997
3.678768 | 0.0769997
3.681032 | 0.0759993
3.683296 | 0.0769997
3.685557 | 0.0759993
3.687818 | 0.0769997
3.690077 | 0.0769997
3.692334 | 0.0769997
3.694591 | 0.0759993
3.696846 | 0.0789995
3.699099 | 0.0769997
3.701351 | 0.0789995
3.703602 | 0.0769997
3.705851 | 0.0789995
3.708099 | 0.0789995
3.710346 | 0.0739994
3.712591 | 0.0769997
3.714835 | 0.0809994
3.717078 | 0.0769997
3.719319 | 0.0789995
3.721559 | 0.0739994
3.723797 | 0.0789995
3.726035 | 0.0809994
3.72827 | 0.0789995
3.730505 | 0.0769997
3.732738 | 0.0759993
3.73497 | 0.0789995
3.7372 | 0.0769997
3.73943 | 0.0719996
3.741657 | 0.0829993
3.743884 | 0.0759993
3.746109 | 0.0769997
3.748333 | 0.0769997
3.750556 | 0.0769997
3.752777 | 0.0769997
3.754997 | 0.0739994
3.757215 | 0.0769997
3.759433 | 0.0759993
3.761649 | 0.0789995
3.763863 | 0.0769997
3.766077 | 0.0789995
3.768289 | 0.0789995
3.7705 | 0.0769997
3.772709 | 0.0789995
3.774917 | 0.0789995
3.777124 | 0.0719996
3.77933 | 0.0759993
3.781534 | 0.0789995
3.783737 | 0.0769997
3.785939 | 0.0759993
3.788139 | 0.0739994
3.790339 | 0.0759993
3.792537 | 0.0789995
3.794733 | 0.0739994
3.796929 | 0.0759993
3.799123 | 0.0739994
3.801316 | 0.0809994
3.803507 | 0.0769997
3.805697 | 0.0789995
3.807887 | 0.0759993
3.810074 | 0.0719996
3.812261 | 0.0789995
3.814446 | 0.0739994
3.81663 | 0.0739994
3.818813 | 0.0759993
3.820995 | 0.0789995
3.823175 | 0.0769997
3.825354 | 0.0769997
3.827532 | 0.0769997
3.829708 | 0.0769997
3.831884 | 0.0759993
3.834058 | 0.0759993
3.836231 | 0.0769997
3.838402 | 0.0789995
3.840573 | 0.0789995
3.842742 | 0.0759993
3.84491 | 0.0789995
3.847077 | 0.0759993
3.849242 | 0.0769997
3.851407 | 0.0789995
3.85357 | 0.0759993
3.855732 | 0.0769997
3.857892 | 0.0769997
3.860052 | 0.0769997
3.86221 | 0.0759993
3.864367 | 0.0759993
3.866523 | 0.0769997
3.868678 | 0.0759993
3.870831 | 0.0809994
3.872983 | 0.0719996
3.875134 | 0.0789995
3.877284 | 0.0769997
3.879433 | 0.0769997
3.88158 | 0.0809994
3.883727 | 0.0759993
3.885872 | 0.0759993
3.888016 | 0.0769997
3.890159 | 0.0789995
3.8923 | 0.0789995
3.89444 | 0.0769997
3.89658 | 0.0769997
3.898718 | 0.0789995
3.900855 | 0.0769997
3.90299 | 0.0789995
3.905125 | 0.0739994
3.907258 | 0.0789995
3.90939 | 0.0829993
3.911521 | 0.0769997
3.913651 | 0.0769997
3.91578 | 0.0769997
3.917908 | 0.0769997
3.920034 | 0.0759993
3.922159 | 0.0789995
3.924283 | 0.0769997
3.926406 | 0.0829993
3.928528 | 0.0769997
3.930649 | 0.0789995
3.932768 | 0.0769997
3.934887 | 0.0719996
3.937004 | 0.0759993
3.93912 | 0.0759993
3.941235 | 0.0769997
3.943349 | 0.0769997
3.945462 | 0.0789995
3.947573 | 0.0769997
3.949684 | 0.0769997
3.951793 | 0.0769997
3.953901 | 0.0789995
3.956008 | 0.0769997
3.958114 | 0.0789995
3.960219 | 0.0769997
3.962323 | 0.0769997
3.964425 | 0.0789995
3.966527 | 0.0769997
3.968627 | 0.0759993
3.970726 | 0.0809994
3.972824 | 0.0769997
3.974921 | 0.0769997
3.977017 | 0.0769997
3.979112 | 0.0769997
3.981206 | 0.0759993
3.983298 | 0.0789995
3.98539 | 0.0759993
3.98748 | 0.0769997
3.98957 | 0.0759993
3.991658 | 0.0789995
3.993745 | 0.0769997
3.995831 | 0.0769997
3.997916 | 0.0769997
4 | 0.0759993
4.002083 | 0.0789995
4.004164 | 0.0769997
4.006245 | 0.0829993
4.008325 | 0.0769997
4.010403 | 0.0789995
4.012481 | 0.0699997
4.014557 | 0.0769997
4.016632 | 0.0789995
4.018706 | 0.0769997
4.020779 | 0.0789995
4.022851 | 0.0759993
4.024922 | 0.0769997
4.026992 | 0.0789995
4.029061 | 0.0769997
4.031129 | 0.0789995
4.033196 | 0.0759993
4.035261 | 0.0739994
4.037326 | 0.0759993
4.039389 | 0.0789995
4.041452 | 0.0759993
4.043513 | 0.0719996
4.045574 | 0.0769997
4.047633 | 0.0769997
4.049691 | 0.0769997
4.051749 | 0.0769997
4.053805 | 0.0789995
4.05586 | 0.0759993
4.057914 | 0.0769997
4.059967 | 0.0759993
4.062019 | 0.0739994
4.06407 | 0.0789995
4.06612 | 0.0759993
4.068169 | 0.0769997
4.070217 | 0.0789995
4.072264 | 0.0759993
4.07431 | 0.0789995
4.076355 | 0.0809994
4.078398 | 0.0759993
4.080441 | 0.0769997
4.082483 | 0.0759993
4.084524 | 0.0759993
4.086563 | 0.0769997
4.088602 | 0.0789995
4.09064 | 0.0789995
4.092676 | 0.0769997
4.094712 | 0.0809994
4.096747 | 0.0769997
4.09878 | 0.0719996
4.100813 | 0.0789995
4.102845 | 0.0719996
4.104875 | 0.0739994
4.106905 | 0.0739994
4.108933 | 0.0719996
4.110961 | 0.0769997
4.112988 | 0.0769997
4.115013 | 0.0769997
4.117038 | 0.0739994
4.119061 | 0.0769997
4.121084 | 0.0769997
4.123106 | 0.0769997
4.125126 | 0.0769997
4.127146 | 0.0759993
4.129165 | 0.0759993
4.131182 | 0.0739994
4.133199 | 0.0769997
4.135215 | 0.0809994
4.137229 | 0.0739994
4.139243 | 0.0789995
4.141256 | 0.0759993
4.143268 | 0.0809994
4.145278 | 0.0739994
4.147288 | 0.0769997
4.149297 | 0.0769997
4.151305 | 0.0809994
4.153312 | 0.0759993
4.155318 | 0.0759993
4.157323 | 0.0769997
4.159327 | 0.0769997
4.16133 | 0.0769997
4.163332 | 0.0759993
4.165333 | 0.0739994
4.167333 | 0.0739994
4.169332 | 0.0769997
4.171331 | 0.0739994
4.173328 | 0.0809994
4.175324 | 0.0769997
4.17732 | 0.0769997
4.179314 | 0.0759993
4.181308 | 0.0769997
4.1833 | 0.0719996
4.185292 | 0.0739994
4.187282 | 0.0769997
4.189272 | 0.0769997
4.191261 | 0.0829993
4.193249 | 0.0759993
4.195235 | 0.0759993
4.197221 | 0.0759993
4.199206 | 0.0739994
4.20119 | 0.0739994
4.203173 | 0.0769997
4.205156 | 0.0769997
4.207137 | 0.0759993
4.209117 | 0.0739994
4.211096 | 0.0759993
4.213075 | 0.0759993
4.215052 | 0.0769997
4.217029 | 0.0759993
4.219005 | 0.0699997
4.220979 | 0.0789995
4.222953 | 0.0739994
4.224926 | 0.0759993
4.226898 | 0.0789995
4.228869 | 0.0789995
4.230839 | 0.0769997
4.232808 | 0.0759993
4.234777 | 0.0789995
4.236744 | 0.0769997
4.23871 | 0.0769997
4.240676 | 0.0759993
4.242641 | 0.0739994
4.244604 | 0.0809994
4.246567 | 0.0769997
4.248529 | 0.0789995
4.25049 | 0.0759993
4.25245 | 0.0739994
4.254409 | 0.0769997
4.256368 | 0.0809994
4.258325 | 0.0759993
4.260282 | 0.0769997
4.262237 | 0.0809994
4.264192 | 0.0759993
4.266146 | 0.0769997
4.268099 | 0.0769997
4.270051 | 0.0769997
4.272002 | 0.0759993
4.273952 | 0.0789995
4.275901 | 0.0809994
4.27785 | 0.0739994
4.279798 | 0.0769997
4.281744 | 0.0769997
4.28369 | 0.0739994
4.285635 | 0.0759993
4.287579 | 0.0789995
4.289522 | 0.0719996
4.291464 | 0.0789995
4.293406 | 0.0769997
4.295346 | 0.0769997
4.297286 | 0.0769997
4.299225 | 0.0719996
4.301163 | 0.0789995
4.3031 | 0.0739994
4.305036 | 0.0759993
4.306971 | 0.0769997
4.308906 | 0.0759993
4.310839 | 0.0769997
4.312772 | 0.0759993
4.314704 | 0.0769997
4.316634 | 0.0759993
4.318565 | 0.0769997
4.320494 | 0.0739994
4.322422 | 0.0789995
4.32435 | 0.0769997
4.326276 | 0.0789995
4.328202 | 0.0759993
4.330127 | 0.0789995
4.332051 | 0.0699997
4.333974 | 0.0789995
4.335897 | 0.0759993
4.337818 | 0.0789995
4.339739 | 0.0789995
4.341659 | 0.0739994
4.343578 | 0.0809994
4.345496 | 0.0769997
4.347413 | 0.0769997
4.349329 | 0.0759993
4.351245 | 0.0789995
4.35316 | 0.0739994
4.355074 | 0.0759993
4.356987 | 0.0739994
4.358899 | 0.0789995
4.36081 | 0.0789995
4.362721 | 0.0769997
4.364631 | 0.0789995
4.366539 | 0.0769997
4.368447 | 0.0769997
4.370355 | 0.0769997
4.372261 | 0.0769997
4.374167 | 0.0769997
4.376071 | 0.0809994
4.377975 | 0.0789995
4.379878 | 0.0789995
4.38178 | 0.0759993
4.383682 | 0.0769997
4.385582 | 0.0769997
4.387482 | 0.0739994
4.389381 | 0.0789995
4.391279 | 0.0739994
4.393177 | 0.0759993
4.395073 | 0.0769997
4.396969 | 0.0769997
4.398863 | 0.0789995
4.400758 | 0.0739994
4.402651 | 0.0769997
4.404543 | 0.0789995
4.406435 | 0.0759993
4.408325 | 0.0759993
4.410215 | 0.0769997
4.412105 | 0.0739994
4.413993 | 0.0789995
4.41588 | 0.0789995
4.417767 | 0.0769997
4.419653 | 0.0789995
4.421538 | 0.0789995
4.423423 | 0.0809994
4.425306 | 0.0789995
4.427189 | 0.0769997
4.429071 | 0.0789995
4.430952 | 0.0739994
4.432832 | 0.0769997
4.434712 | 0.0789995
4.43659 | 0.0769997
4.438468 | 0.0699997
4.440345 | 0.0769997
4.442222 | 0.0769997
4.444097 | 0.0789995
4.445972 | 0.0769997
4.447846 | 0.0789995
4.449719 | 0.0739994
4.451591 | 0.0759993
4.453463 | 0.0809994
4.455334 | 0.0759993
4.457204 | 0.0719996
4.459073 | 0.0759993
4.460942 | 0.0769997
4.462809 | 0.0829993
4.464676 | 0.0809994
4.466542 | 0.0789995
4.468408 | 0.0739994
4.470272 | 0.0809994
4.472136 | 0.0789995
4.473999 | 0.0789995
4.475861 | 0.0769997
4.477723 | 0.0759993
4.479583 | 0.0769997
4.481443 | 0.0789995
4.483302 | 0.0739994
4.485161 | 0.0739994
4.487018 | 0.0769997
4.488875 | 0.0739994
4.490731 | 0.0769997
4.492586 | 0.0809994
4.494441 | 0.0769997
4.496295 | 0.0789995
4.498148 | 0.0789995
4.5 | 0.0759993
4.501851 | 0.0739994
4.503702 | 0.0769997
4.505552 | 0.0769997
4.507401 | 0.0769997
4.50925 | 0.0769997
4.511097 | 0.0769997
4.512944 | 0.0739994
4.514791 | 0.0769997
4.516636 | 0.0789995
4.518481 | 0.0789995
4.520324 | 0.0739994
4.522168 | 0.0809994
4.52401 | 0.0699997
4.525852 | 0.0739994
4.527693 | 0.0769997
4.529533 | 0.0759993
4.531372 | 0.0789995
4.533211 | 0.0789995
4.535049 | 0.0689993
4.536886 | 0.0739994
4.538722 | 0.0809994
4.540558 | 0.0759993
4.542393 | 0.0759993
4.544227 | 0.0769997
4.546061 | 0.0769997
4.547893 | 0.0789995
4.549725 | 0.0719996
4.551557 | 0.0809994
4.553387 | 0.0759993
4.555217 | 0.0789995
4.557046 | 0.0769997
4.558874 | 0.0769997
4.560702 | 0.0769997
4.562529 | 0.0759993
4.564355 | 0.0759993
4.56618 | 0.0789995
4.568005 | 0.0769997
4.569829 | 0.0739994
4.571652 | 0.0829993
4.573474 | 0.0759993
4.575296 | 0.0789995
4.577117 | 0.0739994
4.578937 | 0.0719996
4.580757 | 0.0759993
4.582576 | 0.0769997
4.584394 | 0.0769997
4.586211 | 0.0789995
4.588028 | 0.0769997
4.589844 | 0.0759993
4.591659 | 0.0789995
4.593474 | 0.0759993
4.595287 | 0.0769997
4.597101 | 0.0789995
4.598913 | 0.0759993
4.600725 | 0.0769997
4.602536 | 0.0769997
4.604346 | 0.0789995
4.606155 | 0.0769997
4.607964 | 0.0809994
4.609772 | 0.0769997
4.61158 | 0.0769997
4.613386 | 0.0759993
4.615192 | 0.0809994
4.616998 | 0.0809994
4.618802 | 0.0719996
4.620606 | 0.0769997
4.622409 | 0.0789995
4.624212 | 0.0769997
4.626013 | 0.0769997
4.627814 | 0.0759993
4.629615 | 0.0739994
4.631414 | 0.0759993
4.633213 | 0.0759993
4.635012 | 0.0789995
4.636809 | 0.0759993
4.638606 | 0.0789995
4.640402 | 0.0739994
4.642198 | 0.0789995
4.643993 | 0.0809994
4.645787 | 0.0759993
4.64758 | 0.0759993
4.649373 | 0.0769997
4.651165 | 0.0789995
4.652956 | 0.0769997
4.654747 | 0.0769997
4.656537 | 0.0759993
4.658326 | 0.0739994
4.660114 | 0.0759993
4.661902 | 0.0769997
4.66369 | 0.0809994
4.665476 | 0.0769997
4.667262 | 0.0789995
4.669047 | 0.0789995
4.670831 | 0.0759993
4.672615 | 0.0739994
4.674398 | 0.0789995
4.676181 | 0.0769997
4.677963 | 0.0739994
4.679744 | 0.0809994
4.681524 | 0.0809994
4.683304 | 0.0739994
4.685083 | 0.0769997
4.686861 | 0.0769997
4.688639 | 0.0789995
4.690416 | 0.0789995
4.692192 | 0.0789995
4.693968 | 0.0809994
4.695743 | 0.0789995
4.697517 | 0.0719996
4.699291 | 0.0769997
4.701064 | 0.0769997
4.702836 | 0.0699997
4.704608 | 0.0769997
4.706379 | 0.0769997
4.708149 | 0.0789995
4.709919 | 0.0689993
4.711688 | 0.0769997
4.713456 | 0.0789995
4.715224 | 0.0789995
4.716991 | 0.0789995
4.718757 | 0.0769997
4.720523 | 0.0739994
4.722288 | 0.0789995
4.724052 | 0.0769997
4.725816 | 0.0769997
4.727579 | 0.0769997
4.729341 | 0.0789995
4.731103 | 0.0789995
4.732864 | 0.0759993
4.734624 | 0.0719996
4.736384 | 0.0769997
4.738143 | 0.0789995
4.739902 | 0.0739994
4.741659 | 0.0789995
4.743416 | 0.0759993
4.745173 | 0.0789995
4.746929 | 0.0789995
4.748684 | 0.0699997
4.750439 | 0.0809994
4.752192 | 0.0769997
4.753946 | 0.0769997
4.755698 | 0.0769997
4.75745 | 0.0809994
4.759202 | 0.0769997
4.760952 | 0.0759993
4.762702 | 0.0739994
4.764452 | 0.0789995
4.7662 | 0.0719996
4.767949 | 0.0769997
4.769696 | 0.0789995
4.771443 | 0.0789995
4.773189 | 0.0759993
4.774935 | 0.0759993
4.776679 | 0.0769997
4.778424 | 0.0769997
4.780167 | 0.0769997
4.78191 | 0.0719996
4.783653 | 0.0769997
4.785394 | 0.0789995
4.787136 | 0.0739994
4.788876 | 0.0769997
4.790616 | 0.0719996
4.792355 | 0.0789995
4.794094 | 0.0739994
4.795832 | 0.0769997
4.797569 | 0.0769997
4.799306 | 0.0809994
4.801042 | 0.0769997
4.802777 | 0.0789995
4.804512 | 0.0789995
4.806246 | 0.0789995
4.807979 | 0.0759993
4.809712 | 0.0759993
4.811445 | 0.0769997
4.813176 | 0.0769997
4.814907 | 0.0789995
4.816638 | 0.0759993
4.818368 | 0.0769997
4.820097 | 0.0769997
4.821825 | 0.0769997
4.823553 | 0.0759993
4.825281 | 0.0759993
4.827007 | 0.0789995
4.828733 | 0.0769997
4.830459 | 0.0759993
4.832184 | 0.0789995
4.833908 | 0.0769997
4.835632 | 0.0789995
4.837355 | 0.0769997
4.839077 | 0.0759993
4.840799 | 0.0699997
4.84252 | 0.0839997
4.844241 | 0.0699997
4.845961 | 0.0769997
4.84768 | 0.0789995
4.849399 | 0.0769997
4.851117 | 0.0739994
4.852834 | 0.0789995
4.854551 | 0.0769997
4.856267 | 0.0769997
4.857983 | 0.0739994
4.859698 | 0.0789995
4.861413 | 0.0739994
4.863127 | 0.0789995
4.86484 | 0.0759993
4.866553 | 0.0769997
4.868265 | 0.0789995
4.869976 | 0.0789995
4.871687 | 0.0789995
4.873397 | 0.0769997
4.875107 | 0.0809994
4.876816 | 0.0759993
4.878524 | 0.0719996
4.880232 | 0.0769997
4.88194 | 0.0759993
4.883646 | 0.0789995
4.885352 | 0.0759993
4.887058 | 0.0809994
4.888763 | 0.0809994
4.890467 | 0.0809994
4.892171 | 0.0759993
4.893874 | 0.0789995
4.895576 | 0.0739994
4.897278 | 0.0789995
4.898979 | 0.0789995
4.90068 | 0.0829993
4.90238 | 0.0789995
4.90408 | 0.0789995
4.905779 | 0.0839997
4.907477 | 0.0769997
4.909175 | 0.0789995
4.910872 | 0.0769997
4.912569 | 0.0839997
4.914265 | 0.0769997
4.91596 | 0.0809994
4.917655 | 0.0789995
4.91935 | 0.0789995
4.921043 | 0.0809994
4.922736 | 0.0789995
4.924429 | 0.0759993
4.926121 | 0.0789995
4.927812 | 0.0789995
4.929503 | 0.0789995
4.931193 | 0.0769997
4.932883 | 0.0769997
4.934572 | 0.0739994
4.93626 | 0.0759993
4.937948 | 0.0789995
4.939636 | 0.0759993
4.941322 | 0.0809994
4.943009 | 0.0769997
4.944694 | 0.0839997
4.946379 | 0.0759993
4.948064 | 0.0809994
4.949747 | 0.0809994
4.951431 | 0.0669995
4.953113 | 0.0789995
4.954796 | 0.0809994
4.956477 | 0.0759993
4.958158 | 0.0759993
4.959839 | 0.0789995
4.961519 | 0.0769997
4.963198 | 0.0759993
4.964877 | 0.0759993
4.966555 | 0.0769997
4.968232 | 0.0719996
4.969909 | 0.0759993
4.971586 | 0.0809994
4.973262 | 0.0769997
4.974937 | 0.0789995
4.976612 | 0.0759993
4.978286 | 0.0739994
4.97996 | 0.0829993
4.981633 | 0.0809994
4.983305 | 0.0719996
4.984977 | 0.0739994
4.986649 | 0.0759993
4.98832 | 0.0739994
4.98999 | 0.0699997
4.99166 | 0.0809994
4.993329 | 0.0769997
4.994997 | 0.0789995
4.996666 | 0.0789995
4.998333 | 0.0759993
5 | 0.0739994
5.001666 | 0.0769997
5.003332 | 0.0809994
5.004998 | 0.0759993
5.006662 | 0.0739994
5.008326 | 0.0759993
5.00999 | 0.0789995
5.011653 | 0.0759993
5.013316 | 0.0759993
5.014978 | 0.0789995
5.016639 | 0.0759993
5.0183 | 0.0809994
5.01996 | 0.0829993
5.02162 | 0.0789995
5.023279 | 0.0789995
5.024938 | 0.0769997
5.026596 | 0.0739994
5.028254 | 0.0769997
5.029911 | 0.0739994
5.031567 | 0.0829993
5.033223 | 0.0699997
5.034878 | 0.0739994
5.036533 | 0.0769997
5.038188 | 0.0769997
5.039841 | 0.0789995
5.041494 | 0.0769997
5.043147 | 0.0789995
5.044799 | 0.0769997
5.046451 | 0.0809994
5.048102 | 0.0789995
5.049752 | 0.0789995
5.051402 | 0.0809994
5.053052 | 0.0699997
5.054701 | 0.0809994
5.056349 | 0.0699997
5.057997 | 0.0769997
5.059644 | 0.0719996
5.061291 | 0.0789995
5.062937 | 0.0769997
5.064583 | 0.0739994
5.066228 | 0.0689993
5.067873 | 0.0769997
5.069517 | 0.0739994
5.07116 | 0.0829993
5.072803 | 0.0789995
5.074446 | 0.0719996
5.076088 | 0.0769997
5.077729 | 0.0809994
5.07937 | 0.0769997
5.08101 | 0.0789995
5.08265 | 0.0769997
5.08429 | 0.0789995
5.085928 | 0.0759993
5.087567 | 0.0809994
5.089204 | 0.0759993
5.090841 | 0.0759993
5.092478 | 0.0789995
5.094114 | 0.0769997
5.09575 | 0.0739994
5.097385 | 0.0759993
5.09902 | 0.0769997
5.100654 | 0.0809994
5.102287 | 0.0769997
5.10392 | 0.0809994
5.105553 | 0.0769997
5.107184 | 0.0769997
5.108816 | 0.0699997
5.110447 | 0.0789995
5.112077 | 0.0789995
5.113707 | 0.0789995
5.115336 | 0.0769997
5.116965 | 0.0809994
5.118594 | 0.0759993
5.120221 | 0.0759993
5.121849 | 0.0759993
5.123475 | 0.0789995
5.125102 | 0.0809994
5.126727 | 0.0789995
5.128353 | 0.0789995
5.129977 | 0.0789995
5.131601 | 0.0739994
5.133225 | 0.0759993
5.134848 | 0.0739994
5.136471 | 0.0789995
5.138093 | 0.0789995
5.139715 | 0.0739994
5.141336 | 0.0739994
5.142956 | 0.0769997
5.144576 | 0.0769997
5.146196 | 0.0789995
5.147815 | 0.0789995
5.149434 | 0.0739994
5.151052 | 0.0719996
5.152669 | 0.0809994
5.154286 | 0.0769997
5.155903 | 0.0769997
5.157519 | 0.0789995
5.159134 | 0.0809994
5.160749 | 0.0769997
5.162364 | 0.0769997
5.163978 | 0.0829993
5.165591 | 0.0789995
5.167204 | 0.0739994
5.168817 | 0.0789995
5.170429 | 0.0719996
5.17204 | 0.0759993
5.173651 | 0.0809994
5.175262 | 0.0809994
5.176872 | 0.0769997
5.178481 | 0.0809994
5.18009 | 0.0829993
5.181699 | 0.0769997
5.183307 | 0.0789995
5.184914 | 0.0759993
5.186521 | 0.0789995
5.188127 | 0.0789995
5.189733 | 0.0699997
5.191339 | 0.0769997
5.192944 | 0.0789995
5.194548 | 0.0789995
5.196152 | 0.0789995
5.197756 | 0.0789995
5.199359 | 0.0809994
5.200961 | 0.0769997
5.202563 | 0.0699997
5.204165 | 0.0789995
5.205766 | 0.0789995
5.207367 | 0.0739994
5.208967 | 0.0769997
5.210566 | 0.0789995
5.212165 | 0.0769997
5.213764 | 0.0759993
5.215362 | 0.0809994
5.21696 | 0.0759993
5.218557 | 0.0829993
5.220153 | 0.0789995
5.221749 | 0.0769997
5.223345 | 0.0809994
5.22494 | 0.0789995
5.226535 | 0.0789995
5.228129 | 0.0759993
5.229723 | 0.0789995
5.231316 | 0.0789995
5.232909 | 0.0769997
5.234501 | 0.0759993
5.236093 | 0.0739994
5.237684 | 0.0769997
5.239275 | 0.0789995
5.240865 | 0.0719996
5.242455 | 0.0769997
5.244044 | 0.0769997
5.245633 | 0.0769997
5.247221 | 0.0759993
5.248809 | 0.0789995
5.250397 | 0.0759993
5.251984 | 0.0769997
5.25357 | 0.0809994
5.255156 | 0.0769997
5.256742 | 0.0759993
5.258327 | 0.0759993
5.259911 | 0.0769997
5.261495 | 0.0759993
5.263079 | 0.0789995
5.264662 | 0.0759993
5.266245 | 0.0769997
5.267827 | 0.0769997
5.269409 | 0.0809994
5.27099 | 0.0809994
5.272571 | 0.0809994
5.274151 | 0.0769997
5.275731 | 0.0789995
5.27731 | 0.0789995
5.278889 | 0.0769997
5.280467 | 0.0769997
5.282045 | 0.0809994
5.283622 | 0.0809994
5.285199 | 0.0759993
5.286776 | 0.0759993
5.288352 | 0.0719996
5.289928 | 0.0759993
5.291503 | 0.0759993
5.293077 | 0.0769997
5.294651 | 0.0769997
5.296225 | 0.0759993
5.297798 | 0.0809994
5.299371 | 0.0769997
5.300943 | 0.0809994
5.302515 | 0.0769997
5.304086 | 0.0759993
5.305657 | 0.0789995
5.307228 | 0.0809994
5.308798 | 0.0789995
5.310367 | 0.0689993
5.311936 | 0.0789995
5.313505 | 0.0829993
5.315073 | 0.0789995
5.316641 | 0.0739994
5.318208 | 0.0759993
5.319774 | 0.0789995
5.321341 | 0.0809994
5.322906 | 0.0809994
5.324472 | 0.0759993
5.326037 | 0.0759993
5.327601 | 0.0829993
5.329165 | 0.0789995
5.330729 | 0.0769997
5.332292 | 0.0829993
5.333854 | 0.0689993
5.335416 | 0.0719996
5.336978 | 0.0759993
5.338539 | 0.0789995
5.3401 | 0.0759993
5.34166 | 0.0759993
5.34322 | 0.0769997
5.344779 | 0.0739994
5.346338 | 0.0769997
5.347897 | 0.0829993
5.349455 | 0.0769997
5.351012 | 0.0739994
5.352569 | 0.0789995
5.354126 | 0.0769997
5.355682 | 0.0759993
5.357238 | 0.0769997
5.358793 | 0.0769997
5.360348 | 0.0809994
5.361903 | 0.0769997
5.363457 | 0.0809994
5.36501 | 0.0769997
5.366563 | 0.0839997
5.368116 | 0.0769997
5.369668 | 0.0769997
5.37122 | 0.0789995
5.372771 | 0.0739994
5.374322 | 0.0759993
5.375872 | 0.0739994
5.377422 | 0.0769997
5.378971 | 0.0759993
5.38052 | 0.0829993
5.382069 | 0.0769997
5.383617 | 0.0769997
5.385165 | 0.0739994
5.386712 | 0.0789995
5.388259 | 0.0769997
5.389805 | 0.0769997
5.391351 | 0.0789995
5.392897 | 0.0739994
5.394442 | 0.0809994
5.395986 | 0.0769997
5.39753 | 0.0769997
5.399074 | 0.0769997
5.400617 | 0.0739994
5.40216 | 0.0809994
5.403702 | 0.0769997
5.405244 | 0.0769997
5.406786 | 0.0759993
5.408327 | 0.0759993
5.409868 | 0.0789995
5.411408 | 0.0769997
5.412947 | 0.0829993
5.414487 | 0.0789995
5.416026 | 0.0769997
5.417564 | 0.0739994
5.419102 | 0.0769997
5.42064 | 0.0739994
5.422177 | 0.0769997
5.423713 | 0.0769997
5.42525 | 0.0789995
5.426785 | 0.0789995
5.428321 | 0.0789995
5.429856 | 0.0769997
5.43139 | 0.0789995
5.432924 | 0.0789995
5.434458 | 0.0809994
5.435991 | 0.0769997
5.437524 | 0.0809994
5.439056 | 0.0769997
5.440588 | 0.0789995
5.44212 | 0.0829993
5.443651 | 0.0789995
5.445181 | 0.0809994
5.446712 | 0.0759993
5.448241 | 0.0789995
5.449771 | 0.0739994
5.4513 | 0.0809994
5.452828 | 0.0789995
5.454356 | 0.0829993
5.455884 | 0.0789995
5.457411 | 0.0739994
5.458938 | 0.0759993
5.460464 | 0.0789995
5.46199 | 0.0769997
5.463515 | 0.0789995
5.46504 | 0.0769997
5.466565 | 0.0839997
5.468089 | 0.0769997
5.469613 | 0.0789995
5.471136 | 0.0769997
5.472659 | 0.0759993
5.474182 | 0.0789995
5.475704 | 0.0789995
5.477226 | 0.0809994
5.478747 | 0.0759993
5.480268 | 0.0829993
5.481788 | 0.0769997
5.483308 | 0.0759993
5.484828 | 0.0789995
5.486347 | 0.0789995
5.487865 | 0.0769997
5.489384 | 0.0759993
5.490902 | 0.0739994
5.492419 | 0.0719996
5.493936 | 0.0769997
5.495453 | 0.0789995
5.496969 | 0.0789995
5.498485 | 0.0789995
5.5 | 0.0769997
5.501515 | 0.0769997
5.503029 | 0.0769997
5.504544 | 0.0759993
5.506057 | 0.0789995
5.507571 | 0.0769997
5.509083 | 0.0769997
5.510596 | 0.0739994
5.512108 | 0.0759993
5.51362 | 0.0809994
5.515131 | 0.0759993
5.516641 | 0.0739994
5.518152 | 0.0769997
5.519662 | 0.0769997
5.521171 | 0.0809994
5.522681 | 0.0759993
5.524189 | 0.0769997
5.525698 | 0.0789995
5.527205 | 0.0809994
5.528713 | 0.0769997
5.53022 | 0.0809994
5.531727 | 0.0719996
5.533233 | 0.0769997
5.534739 | 0.0699997
5.536244 | 0.0769997
5.537749 | 0.0769997
5.539254 | 0.0769997
5.540758 | 0.0769997
5.542262 | 0.0789995
5.543765 | 0.0789995
5.545268 | 0.0769997
5.546771 | 0.0769997
5.548273 | 0.0809994
5.549775 | 0.0789995
5.551276 | 0.0759993
5.552777 | 0.0789995
5.554278 | 0.0829993
5.555778 | 0.0769997
5.557278 | 0.0809994
5.558777 | 0.0789995
5.560276 | 0.0789995
5.561774 | 0.0789995
5.563272 | 0.0769997
5.56477 | 0.0769997
5.566267 | 0.0809994
5.567764 | 0.0769997
5.569261 | 0.0809994
5.570757 | 0.0769997
5.572253 | 0.0769997
5.573748 | 0.0809994
5.575243 | 0.0789995
5.576737 | 0.0809994
5.578231 | 0.0769997
5.579725 | 0.0789995
5.581219 | 0.0739994
5.582711 | 0.0739994
5.584204 | 0.0759993
5.585696 | 0.0809994
5.587188 | 0.0809994
5.588679 | 0.0789995
5.59017 | 0.0789995
5.59166 | 0.0789995
5.593151 | 0.0769997
5.59464 | 0.0769997
5.59613 | 0.0769997
5.597619 | 0.0769997
5.599107 | 0.0789995
5.600595 | 0.0739994
5.602083 | 0.0809994
5.60357 | 0.0759993
5.605057 | 0.0769997
5.606544 | 0.0789995
5.60803 | 0.0769997
5.609516 | 0.0789995
5.611001 | 0.0789995
5.612486 | 0.0789995
5.613971 | 0.0769997
5.615455 | 0.0789995
5.616939 | 0.0759993
5.618422 | 0.0789995
5.619905 | 0.0759993
5.621388 | 0.0769997
5.62287 | 0.0769997
5.624352 | 0.0769997
5.625833 | 0.0769997
5.627314 | 0.0739994
5.628795 | 0.0789995
5.630275 | 0.0759993
5.631755 | 0.0739994
5.633235 | 0.0769997
5.634714 | 0.0769997
5.636193 | 0.0759993
5.637671 | 0.0789995
5.639149 | 0.0789995
5.640626 | 0.0769997
5.642104 | 0.0829993
5.64358 | 0.0789995
5.645057 | 0.0769997
5.646533 | 0.0769997
5.648008 | 0.0769997
5.649484 | 0.0789995
5.650959 | 0.0759993
5.652433 | 0.0769997
5.653907 | 0.0759993
5.655381 | 0.0769997
5.656854 | 0.0789995
5.658327 | 0.0789995
5.6598 | 0.0809994
5.661272 | 0.0789995
5.662744 | 0.0789995
5.664215 | 0.0769997
5.665686 | 0.0699997
5.667157 | 0.0789995
5.668627 | 0.0789995
5.670097 | 0.0739994
5.671567 | 0.0789995
5.673036 | 0.0759993
5.674504 | 0.0769997
5.675973 | 0.0789995
5.677441 | 0.0789995
5.678908 | 0.0759993
5.680376 | 0.0809994
5.681842 | 0.0769997
5.683309 | 0.0759993
5.684775 | 0.0829993
5.686241 | 0.0789995
5.687706 | 0.0769997
5.689171 | 0.0809994
5.690636 | 0.0759993
5.6921 | 0.0789995
5.693564 | 0.0739994
5.695027 | 0.0719996
5.69649 | 0.0769997
5.697953 | 0.0789995
5.699415 | 0.0789995
5.700877 | 0.0759993
5.702339 | 0.0699997
5.7038 | 0.0789995
5.705261 | 0.0809994
5.706721 | 0.0769997
5.708181 | 0.0759993
5.709641 | 0.0789995
5.7111 | 0.0769997
5.712559 | 0.0789995
5.714018 | 0.0809994
5.715476 | 0.0789995
5.716934 | 0.0769997
5.718391 | 0.0789995
5.719848 | 0.0789995
5.721305 | 0.0769997
5.722762 | 0.0769997
5.724218 | 0.0789995
5.725673 | 0.0809994
5.727128 | 0.0759993
5.728583 | 0.0769997
5.730038 | 0.0769997
5.731492 | 0.0789995
5.732946 | 0.0769997
5.734399 | 0.0769997
5.735852 | 0.0759993
5.737305 | 0.0769997
5.738757 | 0.0809994
5.740209 | 0.0789995
5.741661 | 0.0789995
5.743112 | 0.0739994
5.744563 | 0.0789995
5.746013 | 0.0769997
5.747463 | 0.0809994
5.748913 | 0.0739994
5.750362 | 0.0719996
5.751811 | 0.0789995
5.75326 | 0.0809994
5.754708 | 0.0829993
5.756156 | 0.0809994
5.757604 | 0.0769997
5.759051 | 0.0789995
5.760498 | 0.0789995
5.761944 | 0.0789995
5.76339 | 0.0739994
5.764836 | 0.0769997
5.766281 | 0.0769997
5.767726 | 0.0769997
5.769171 | 0.0759993
5.770615 | 0.0769997
5.772059 | 0.0809994
5.773503 | 0.0699997
5.774946 | 0.0809994
5.776389 | 0.0739994
5.777831 | 0.0789995
5.779273 | 0.0809994
5.780715 | 0.0809994
5.782156 | 0.0789995
5.783597 | 0.0809994
5.785038 | 0.0789995
5.786478 | 0.0829993
5.787918 | 0.0789995
5.789358 | 0.0809994
5.790797 | 0.0769997
5.792236 | 0.0759993
5.793675 | 0.0739994
5.795113 | 0.0769997
5.796551 | 0.0769997
5.797988 | 0.0809994
5.799425 | 0.0759993
5.800862 | 0.0789995
5.802298 | 0.0769997
5.803734 | 0.0759993
5.80517 | 0.0809994
5.806605 | 0.0739994
5.80804 | 0.0829993
5.809475 | 0.0829993
5.810909 | 0.0769997
5.812343 | 0.0759993
5.813777 | 0.0789995
5.81521 | 0.0809994
5.816643 | 0.0759993
5.818075 | 0.0789995
5.819507 | 0.0829993
5.820939 | 0.0789995
5.822371 | 0.0809994
5.823802 | 0.0739994
5.825232 | 0.0739994
5.826663 | 0.0759993
5.828093 | 0.0769997
5.829523 | 0.0769997
5.830952 | 0.0769997
5.832381 | 0.0829993
5.83381 | 0.0789995
5.835238 | 0.0769997
5.836666 | 0.0809994
5.838093 | 0.0789995
5.839521 | 0.0809994
5.840947 | 0.0759993
5.842374 | 0.0789995
5.8438 | 0.0839997
5.845226 | 0.0789995
5.846651 | 0.0809994
5.848077 | 0.0809994
5.849501 | 0.0789995
5.850926 | 0.0759993
5.85235 | 0.0789995
5.853774 | 0.0789995
5.855197 | 0.0769997
5.85662 | 0.0789995
5.858043 | 0.0769997
5.859465 | 0.0809994
5.860887 | 0.0829993
5.862309 | 0.0759993
5.86373 | 0.0769997
5.865151 | 0.0739994
5.866572 | 0.0789995
5.867992 | 0.0789995
5.869412 | 0.0739994
5.870832 | 0.0739994
5.872251 | 0.0789995
5.87367 | 0.0809994
5.875089 | 0.0759993
5.876507 | 0.0789995
5.877925 | 0.0789995
5.879342 | 0.0739994
5.88076 | 0.0769997
5.882176 | 0.0769997
5.883593 | 0.0829993
5.885009 | 0.0769997
5.886425 | 0.0809994
5.887841 | 0.0789995
5.889256 | 0.0789995
5.890671 | 0.0809994
5.892085 | 0.0809994
5.893499 | 0.0809994
5.894913 | 0.0759993
5.896327 | 0.0769997
5.89774 | 0.0739994
5.899152 | 0.0759993
5.900565 | 0.0789995
5.901977 | 0.0769997
5.903389 | 0.0789995
5.9048 | 0.0829993
5.906211 | 0.0759993
5.907622 | 0.0789995
5.909033 | 0.0809994
5.910443 | 0.0809994
5.911853 | 0.0769997
5.913262 | 0.0769997
5.914671 | 0.0719996
5.91608 | 0.0789995
5.917488 | 0.0789995
5.918896 | 0.0789995
5.920304 | 0.0769997
5.921711 | 0.0829993
5.923119 | 0.0759993
5.924525 | 0.0769997
5.925932 | 0.0769997
5.927338 | 0.0789995
5.928744 | 0.0759993
5.930149 | 0.0789995
5.931554 | 0.0759993
5.932959 | 0.0769997
5.934363 | 0.0789995
5.935767 | 0.0769997
5.937171 | 0.0809994
5.938574 | 0.0789995
5.939978 | 0.0769997
5.94138 | 0.0739994
5.942783 | 0.0759993
5.944185 | 0.0789995
5.945587 | 0.0809994
5.946988 | 0.0789995
5.948389 | 0.0769997
5.94979 | 0.0759993
5.95119 | 0.0789995
5.95259 | 0.0789995
5.95399 | 0.0789995
5.95539 | 0.0759993
5.956789 | 0.0789995
5.958188 | 0.0769997
5.959586 | 0.0829993
5.960984 | 0.0789995
5.962382 | 0.0809994
5.96378 | 0.0809994
5.965177 | 0.0759993
5.966574 | 0.0769997
5.96797 | 0.0759993
5.969366 | 0.0759993
5.970762 | 0.0759993
5.972158 | 0.0789995
5.973553 | 0.0809994
5.974948 | 0.0789995
5.976342 | 0.0769997
5.977736 | 0.0769997
5.97913 | 0.0789995
5.980524 | 0.0759993
5.981917 | 0.0769997
5.98331 | 0.0789995
5.984703 | 0.0759993
5.986095 | 0.0789995
5.987487 | 0.0789995
5.988879 | 0.0789995
5.99027 | 0.0789995
5.991661 | 0.0719996
5.993052 | 0.0759993
5.994442 | 0.0759993
5.995832 | 0.0759993
5.997222 | 0.0769997
5.998611 | 0.0759993
6 | 0.0789995
6.001389 | 0.0739994
6.002777 | 0.0789995
6.004165 | 0.0769997
6.005553 | 0.0809994
6.00694 | 0.0769997
6.008328 | 0.0769997
6.009714 | 0.0759993
6.011101 | 0.0789995
6.012487 | 0.0809994
6.013873 | 0.0789995
6.015258 | 0.0829993
6.016644 | 0.0789995
6.018028 | 0.0789995
6.019413 | 0.0789995
6.020797 | 0.0759993
6.022181 | 0.0789995
6.023565 | 0.0759993
6.024948 | 0.0769997
6.026331 | 0.0769997
6.027714 | 0.0759993
6.029096 | 0.0769997
6.030478 | 0.0809994
6.03186 | 0.0769997
6.033241 | 0.0769997
6.034622 | 0.0769997
6.036003 | 0.0769997
6.037384 | 0.0739994
6.038764 | 0.0769997
6.040143 | 0.0759993
6.041523 | 0.0759993
6.042902 | 0.0769997
6.044281 | 0.0769997
6.04566 | 0.0769997
6.047038 | 0.0829993
6.048416 | 0.0769997
6.049793 | 0.0769997
6.051171 | 0.0759993
6.052548 | 0.0769997
6.053924 | 0.0789995
6.055301 | 0.0759993
6.056677 | 0.0759993
6.058052 | 0.0739994
6.059428 | 0.0769997
6.060803 | 0.0769997
6.062178 | 0.0739994
6.063552 | 0.0789995
6.064926 | 0.0789995
6.0663 | 0.0759993
6.067674 | 0.0759993
6.069047 | 0.0769997
6.07042 | 0.0769997
6.071793 | 0.0739994
6.073165 | 0.0809994
6.074537 | 0.0789995
6.075909 | 0.0789995
6.07728 | 0.0769997
6.078651 | 0.0789995
6.080022 | 0.0769997
6.081392 | 0.0769997
6.082763 | 0.0829993
6.084132 | 0.0789995
6.085502 | 0.0789995
6.086871 | 0.0789995
6.08824 | 0.0809994
6.089609 | 0.0769997
6.090977 | 0.0759993
6.092345 | 0.0769997
6.093713 | 0.0789995
6.09508 | 0.0769997
6.096447 | 0.0789995
6.097814 | 0.0769997
6.09918 | 0.0769997
6.100546 | 0.0789995
6.101912 | 0.0769997
6.103278 | 0.0739994
6.104643 | 0.0809994
6.106008 | 0.0739994
6.107373 | 0.0759993
6.108737 | 0.0809994
6.110101 | 0.0789995
6.111465 | 0.0769997
6.112828 | 0.0789995
6.114191 | 0.0789995
6.115554 | 0.0769997
6.116916 | 0.0769997
6.118279 | 0.0699997
6.119641 | 0.0759993
6.121002 | 0.0809994
6.122363 | 0.0769997
6.123724 | 0.0789995
6.125085 | 0.0769997
6.126445 | 0.0769997
6.127805 | 0.0739994
6.129165 | 0.0789995
6.130525 | 0.0759993
6.131884 | 0.0789995
6.133243 | 0.0739994
6.134601 | 0.0789995
6.13596 | 0.0789995
6.137318 | 0.0809994
6.138675 | 0.0789995
6.140033 | 0.0769997
6.14139 | 0.0789995
6.142746 | 0.0769997
6.144103 | 0.0789995
6.145459 | 0.0759993
6.146815 | 0.0829993
6.14817 | 0.0739994
6.149526 | 0.0769997
6.150881 | 0.0789995
6.152235 | 0.0769997
6.15359 | 0.0769997
6.154944 | 0.0769997
6.156298 | 0.0789995
6.157651 | 0.0769997
6.159004 | 0.0769997
6.160357 | 0.0809994
6.16171 | 0.0789995
6.163062 | 0.0769997
6.164414 | 0.0739994
6.165766 | 0.0809994
6.167117 | 0.0769997
6.168468 | 0.0759993
6.169819 | 0.0809994
6.17117 | 0.0769997
6.17252 | 0.0759993
6.17387 | 0.0769997
6.175219 | 0.0759993
6.176569 | 0.0759993
6.177918 | 0.0769997
6.179266 | 0.0789995
6.180615 | 0.0769997
6.181963 | 0.0809994
6.183311 | 0.0739994
6.184658 | 0.0789995
6.186006 | 0.0789995
6.187353 | 0.0789995
6.188699 | 0.0759993
6.190046 | 0.0789995
6.191392 | 0.0809994
6.192738 | 0.0809994
6.194083 | 0.0769997
6.195428 | 0.0789995
6.196773 | 0.0769997
6.198118 | 0.0719996
6.199462 | 0.0769997
6.200806 | 0.0809994
6.20215 | 0.0769997
6.203494 | 0.0759993
6.204837 | 0.0759993
6.20618 | 0.0789995
6.207522 | 0.0769997
6.208865 | 0.0759993
6.210207 | 0.0769997
6.211548 | 0.0769997
6.21289 | 0.0769997
6.214231 | 0.0789995
6.215572 | 0.0739994
6.216912 | 0.0769997
6.218253 | 0.0809994
6.219593 | 0.0809994
6.220932 | 0.0769997
6.222272 | 0.0689993
6.223611 | 0.0789995
6.22495 | 0.0809994
6.226288 | 0.0809994
6.227627 | 0.0769997
6.228965 | 0.0739994
6.230302 | 0.0759993
6.23164 | 0.0759993
6.232977 | 0.0809994
6.234314 | 0.0809994
6.23565 | 0.0759993
6.236986 | 0.0739994
6.238322 | 0.0759993
6.239658 | 0.0739994
6.240994 | 0.0769997
6.242329 | 0.0739994
6.243663 | 0.0769997
6.244998 | 0.0769997
6.246332 | 0.0809994
6.247666 | 0.0769997
6.249 | 0.0809994
6.250333 | 0.0769997
6.251666 | 0.0789995
6.252999 | 0.0769997
6.254332 | 0.0739994
6.255664 | 0.0739994
6.256996 | 0.0769997
6.258328 | 0.0789995
6.259659 | 0.0789995
6.26099 | 0.0759993
6.262321 | 0.0769997
6.263652 | 0.0739994
6.264982 | 0.0769997
6.266312 | 0.0769997
6.267642 | 0.0829993
6.268971 | 0.0809994
6.2703 | 0.0769997
6.271629 | 0.0789995
6.272958 | 0.0789995
6.274286 | 0.0789995
6.275614 | 0.0789995
6.276942 | 0.0759993
6.278269 | 0.0769997
6.279597 | 0.0789995
6.280923 | 0.0809994
6.28225 | 0.0699997
6.283576 | 0.0739994
6.284903 | 0.0789995
6.286228 | 0.0769997
6.287554 | 0.0769997
6.288879 | 0.0769997
6.290204 | 0.0829993
6.291529 | 0.0769997
6.292853 | 0.0769997
6.294177 | 0.0719996
6.295501 | 0.0789995
6.296825 | 0.0829993
6.298148 | 0.0769997
6.299471 | 0.0789995
6.300794 | 0.0789995
6.302116 | 0.0789995
6.303438 | 0.0769997
6.30476 | 0.0719996
6.306082 | 0.0769997
6.307403 | 0.0809994
6.308724 | 0.0759993
6.310045 | 0.0759993
6.311365 | 0.0789995
6.312686 | 0.0769997
6.314006 | 0.0789995
6.315325 | 0.0759993
6.316645 | 0.0769997
6.317964 | 0.0759993
6.319283 | 0.0719996
6.320601 | 0.0769997
6.32192 | 0.0739994
6.323238 | 0.0769997
6.324555 | 0.0739994
6.325873 | 0.0789995
6.32719 | 0.0789995
6.328507 | 0.0789995
6.329824 | 0.0769997
6.33114 | 0.0769997
6.332456 | 0.0789995
6.333772 | 0.0759993
6.335087 | 0.0739994
6.336403 | 0.0809994
6.337718 | 0.0789995
6.339033 | 0.0769997
6.340347 | 0.0759993
6.341661 | 0.0759993
6.342975 | 0.0789995
6.344289 | 0.0759993
6.345602 | 0.0789995
6.346915 | 0.0759993
6.348228 | 0.0769997
6.349541 | 0.0809994
6.350853 | 0.0789995
6.352165 | 0.0769997
6.353477 | 0.0739994
6.354788 | 0.0759993
6.356099 | 0.0769997
6.35741 | 0.0789995
6.358721 | 0.0789995
6.360031 | 0.0789995
6.361342 | 0.0789995
6.362651 | 0.0769997
6.363961 | 0.0739994
6.36527 | 0.0789995
6.366579 | 0.0789995
6.367888 | 0.0789995
6.369197 | 0.0759993
6.370505 | 0.0769997
6.371813 | 0.0769997
6.373121 | 0.0759993
6.374428 | 0.0759993
6.375735 | 0.0769997
6.377042 | 0.0789995
6.378349 | 0.0789995
6.379655 | 0.0789995
6.380961 | 0.0789995
6.382267 | 0.0829993
6.383573 | 0.0739994
6.384878 | 0.0769997
6.386183 | 0.0769997
6.387488 | 0.0769997
6.388792 | 0.0739994
6.390097 | 0.0759993
6.3914 | 0.0759993
6.392704 | 0.0719996
6.394008 | 0.0769997
6.395311 | 0.0769997
6.396614 | 0.0719996
6.397916 | 0.0789995
6.399219 | 0.0759993
6.400521 | 0.0769997
6.401823 | 0.0809994
6.403124 | 0.0789995
6.404426 | 0.0769997
6.405727 | 0.0789995
6.407027 | 0.0769997
6.408328 | 0.0759993
6.409628 | 0.0769997
6.410928 | 0.0719996
6.412228 | 0.0789995
6.413527 | 0.0789995
6.414827 | 0.0759993
6.416126 | 0.0809994
6.417424 | 0.0759993
6.418723 | 0.0829993
6.420021 | 0.0769997
6.421319 | 0.0769997
6.422616 | 0.0809994
6.423914 | 0.0809994
6.425211 | 0.0759993
6.426508 | 0.0809994
6.427804 | 0.0739994
6.429101 | 0.0769997
6.430397 | 0.0809994
6.431692 | 0.0759993
6.432988 | 0.0789995
6.434283 | 0.0789995
6.435578 | 0.0759993
6.436873 | 0.0759993
6.438167 | 0.0789995
6.439462 | 0.0769997
6.440756 | 0.0769997
6.442049 | 0.0769997
6.443343 | 0.0769997
6.444636 | 0.0839997
6.445929 | 0.0769997
6.447222 | 0.0769997
6.448514 | 0.0789995
6.449806 | 0.0769997
6.451098 | 0.0789995
6.45239 | 0.0769997
6.453681 | 0.0789995
6.454972 | 0.0769997
6.456263 | 0.0789995
6.457554 | 0.0739994
6.458844 | 0.0789995
6.460134 | 0.0789995
6.461424 | 0.0829993
6.462714 | 0.0769997
6.464003 | 0.0789995
6.465292 | 0.0769997
6.466581 | 0.0699997
6.467869 | 0.0769997
6.469158 | 0.0769997
6.470446 | 0.0769997
6.471733 | 0.0809994
6.473021 | 0.0769997
6.474308 | 0.0809994
6.475595 | 0.0789995
6.476882 | 0.0769997
6.478168 | 0.0769997
6.479455 | 0.0809994
6.480741 | 0.0809994
6.482026 | 0.0809994
6.483312 | 0.0789995
6.484597 | 0.0759993
6.485882 | 0.0769997
6.487167 | 0.0769997
6.488451 | 0.0769997
6.489735 | 0.0769997
6.491019 | 0.0769997
6.492303 | 0.0759993
6.493587 | 0.0789995
6.49487 | 0.0829993
6.496153 | 0.0809994
6.497435 | 0.0759993
6.498718 | 0.0769997
6.5 | 0.0759993
6.501282 | 0.0769997
6.502564 | 0.0759993
6.503845 | 0.0809994
6.505126 | 0.0769997
6.506407 | 0.0769997
6.507688 | 0.0719996
6.508968 | 0.0789995
6.510248 | 0.0739994
6.511528 | 0.0789995
6.512808 | 0.0769997
6.514087 | 0.0739994
6.515366 | 0.0769997
6.516645 | 0.0769997
6.517924 | 0.0759993
6.519202 | 0.0769997
6.520481 | 0.0789995
6.521758 | 0.0769997
6.523036 | 0.0759993
6.524314 | 0.0789995
6.525591 | 0.0789995
6.526868 | 0.0769997
6.528144 | 0.0769997
6.529421 | 0.0739994
6.530697 | 0.0769997
6.531973 | 0.0769997
6.533248 | 0.0759993
6.534524 | 0.0769997
6.535799 | 0.0759993
6.537074 | 0.0769997
6.538348 | 0.0769997
6.539623 | 0.0759993
6.540897 | 0.0769997
6.542171 | 0.0769997
6.543445 | 0.0769997
6.544718 | 0.0789995
6.545991 | 0.0809994
6.547264 | 0.0789995
6.548537 | 0.0789995
6.549809 | 0.0719996
6.551081 | 0.0789995
6.552353 | 0.0829993
6.553625 | 0.0809994
6.554896 | 0.0719996
6.556168 | 0.0719996
6.557439 | 0.0719996
6.558709 | 0.0789995
6.55998 | 0.0759993
6.56125 | 0.0809994
6.56252 | 0.0789995
6.56379 | 0.0769997
6.565059 | 0.0719996
6.566328 | 0.0769997
6.567597 | 0.0789995
6.568866 | 0.0769997
6.570134 | 0.0789995
6.571403 | 0.0789995
6.572671 | 0.0769997
6.573938 | 0.0769997
6.575206 | 0.0759993
6.576473 | 0.0789995
6.57774 | 0.0759993
6.579007 | 0.0829993
6.580274 | 0.0759993
6.58154 | 0.0809994
6.582806 | 0.0769997
6.584072 | 0.0759993
6.585337 | 0.0809994
6.586603 | 0.0769997
6.587868 | 0.0789995
6.589132 | 0.0739994
6.590397 | 0.0789995
6.591661 | 0.0829993
6.592926 | 0.0769997
6.594189 | 0.0719996
6.595453 | 0.0769997
6.596716 | 0.0789995
6.597979 | 0.0809994
6.599242 | 0.0759993
6.600505 | 0.0809994
6.601767 | 0.0809994
6.60303 | 0.0719996
6.604292 | 0.0739994
6.605553 | 0.0759993
6.606815 | 0.0769997
6.608076 | 0.0789995
6.609337 | 0.0769997
6.610598 | 0.0809994
6.611858 | 0.0769997
6.613118 | 0.0739994
6.614378 | 0.0809994
6.615638 | 0.0769997
6.616898 | 0.0809994
6.618157 | 0.0789995
6.619416 | 0.0789995
6.620675 | 0.0759993
6.621933 | 0.0809994
6.623192 | 0.0789995
6.62445 | 0.0789995
6.625708 | 0.0789995
6.626965 | 0.0769997
6.628222 | 0.0759993
6.62948 | 0.0769997
6.630737 | 0.0769997
6.631993 | 0.0789995
6.63325 | 0.0829993
6.634506 | 0.0769997
6.635762 | 0.0759993
6.637017 | 0.0769997
6.638273 | 0.0789995
6.639528 | 0.0739994
6.640783 | 0.0769997
6.642038 | 0.0769997
6.643292 | 0.0789995
6.644547 | 0.0759993
6.645801 | 0.0789995
6.647054 | 0.0769997
6.648308 | 0.0689993
6.649561 | 0.0789995
6.650814 | 0.0769997
6.652067 | 0.0769997
6.65332 | 0.0759993
6.654572 | 0.0759993
6.655825 | 0.0759993
6.657076 | 0.0759993
6.658328 | 0.0719996
6.65958 | 0.0759993
6.660831 | 0.0739994
6.662082 | 0.0769997
6.663332 | 0.0769997
6.664583 | 0.0789995
6.665833 | 0.0829993
6.667083 | 0.0719996
6.668333 | 0.0789995
6.669583 | 0.0809994
6.670832 | 0.0759993
6.672081 | 0.0789995
6.67333 | 0.0809994
6.674579 | 0.0769997
6.675827 | 0.0789995
6.677075 | 0.0769997
6.678323 | 0.0759993
6.679571 | 0.0789995
6.680818 | 0.0759993
6.682066 | 0.0809994
6.683313 | 0.0769997
6.684559 | 0.0759993
6.685806 | 0.0809994
6.687052 | 0.0769997
6.688298 | 0.0809994
6.689544 | 0.0759993
6.69079 | 0.0759993
6.692035 | 0.0769997
6.69328 | 0.0789995
6.694525 | 0.0739994
6.69577 | 0.0789995
6.697014 | 0.0769997
6.698258 | 0.0769997
6.699502 | 0.0769997
6.700746 | 0.0809994
6.70199 | 0.0789995
6.703233 | 0.0809994
6.704476 | 0.0769997
6.705719 | 0.0769997
6.706962 | 0.0789995
6.708204 | 0.0829993
6.709446 | 0.0759993
6.710688 | 0.0769997
6.71193 | 0.0789995
6.713171 | 0.0789995
6.714412 | 0.0789995
6.715653 | 0.0769997
6.716894 | 0.0809994
6.718135 | 0.0789995
6.719375 | 0.0769997
6.720615 | 0.0769997
6.721855 | 0.0789995
6.723095 | 0.0789995
6.724334 | 0.0789995
6.725573 | 0.0809994
6.726812 | 0.0809994
6.728051 | 0.0699997
6.729289 | 0.0789995
6.730527 | 0.0769997
6.731765 | 0.0809994
6.733003 | 0.0769997
6.734241 | 0.0809994
6.735478 | 0.0789995
6.736715 | 0.0769997
6.737952 | 0.0809994
6.739189 | 0.0759993
6.740425 | 0.0759993
6.741662 | 0.0809994
6.742897 | 0.0759993
6.744133 | 0.0769997
6.745369 | 0.0809994
6.746604 | 0.0809994
6.747839 | 0.0769997
6.749074 | 0.0809994
6.750309 | 0.0759993
6.751543 | 0.0769997
6.752777 | 0.0769997
6.754011 | 0.0809994
6.755245 | 0.0759993
6.756478 | 0.0759993
6.757712 | 0.0769997
6.758945 | 0.0789995
6.760178 | 0.0769997
6.76141 | 0.0789995
6.762642 | 0.0809994
6.763875 | 0.0789995
6.765107 | 0.0809994
6.766338 | 0.0769997
6.76757 | 0.0809994
6.768801 | 0.0769997
6.770032 | 0.0829993
6.771263 | 0.0769997
6.772493 | 0.0789995
6.773724 | 0.0789995
6.774954 | 0.0769997
6.776184 | 0.0769997
6.777413 | 0.0809994
6.778643 | 0.0759993
6.779872 | 0.0719996
6.781101 | 0.0789995
6.78233 | 0.0789995
6.783559 | 0.0789995
6.784787 | 0.0809994
6.786015 | 0.0759993
6.787243 | 0.0789995
6.788471 | 0.0769997
6.789698 | 0.0789995
6.790925 | 0.0719996
6.792152 | 0.0699997
6.793379 | 0.0789995
6.794606 | 0.0809994
6.795832 | 0.0789995
6.797058 | 0.0789995
6.798284 | 0.0809994
6.79951 | 0.0769997
6.800735 | 0.0769997
6.801961 | 0.0769997
6.803186 | 0.0759993
6.80441 | 0.0769997
6.805635 | 0.0809994
6.806859 | 0.0769997
6.808083 | 0.0809994
6.809307 | 0.0789995
6.810531 | 0.0809994
6.811755 | 0.0759993
6.812978 | 0.0759993
6.814201 | 0.0739994
6.815424 | 0.0759993
6.816646 | 0.0809994
6.817869 | 0.0769997
6.819091 | 0.0739994
6.820313 | 0.0739994
6.821535 | 0.0769997
6.822756 | 0.0809994
6.823977 | 0.0789995
6.825198 | 0.0789995
6.826419 | 0.0789995
6.82764 | 0.0789995
6.82886 | 0.0769997
6.830081 | 0.0759993
6.831301 | 0.0829993
6.83252 | 0.0789995
6.83374 | 0.0789995
6.834959 | 0.0769997
6.836178 | 0.0789995
6.837397 | 0.0739994
6.838616 | 0.0769997
6.839834 | 0.0769997
6.841053 | 0.0789995
6.842271 | 0.0769997
6.843488 | 0.0739994
6.844706 | 0.0789995
6.845923 | 0.0809994
6.847141 | 0.0829993
6.848357 | 0.0789995
6.849574 | 0.0769997
6.850791 | 0.0769997
6.852007 | 0.0759993
6.853223 | 0.0759993
6.854439 | 0.0739994
6.855655 | 0.0789995
6.85687 | 0.0739994
6.858085 | 0.0789995
6.8593 | 0.0789995
6.860515 | 0.0769997
6.86173 | 0.0759993
6.862944 | 0.0789995
6.864158 | 0.0789995
6.865372 | 0.0809994
6.866586 | 0.0759993
6.867799 | 0.0809994
6.869013 | 0.0789995
6.870226 | 0.0789995
6.871438 | 0.0809994
6.872651 | 0.0789995
6.873864 | 0.0789995
6.875076 | 0.0789995
6.876288 | 0.0789995
6.8775 | 0.0769997
6.878711 | 0.0789995
6.879922 | 0.0789995
6.881134 | 0.0789995
6.882345 | 0.0809994
6.883555 | 0.0789995
6.884766 | 0.0789995
6.885976 | 0.0769997
6.887186 | 0.0789995
6.888396 | 0.0829993
6.889606 | 0.0759993
6.890815 | 0.0739994
6.892024 | 0.0769997
6.893233 | 0.0769997
6.894442 | 0.0789995
6.895651 | 0.0789995
6.896859 | 0.0809994
6.898067 | 0.0769997
6.899275 | 0.0769997
6.900483 | 0.0789995
6.901691 | 0.0789995
6.902898 | 0.0789995
6.904105 | 0.0769997
6.905312 | 0.0789995
6.906519 | 0.0789995
6.907725 | 0.0809994
6.908931 | 0.0699997
6.910137 | 0.0769997
6.911343 | 0.0769997
6.912549 | 0.0809994
6.913754 | 0.0759993
6.91496 | 0.0759993
6.916165 | 0.0769997
6.917369 | 0.0719996
6.918574 | 0.0789995
6.919778 | 0.0809994
6.920983 | 0.0789995
6.922187 | 0.0809994
6.92339 | 0.0759993
6.924594 | 0.0789995
6.925797 | 0.0769997
6.927 | 0.0769997
6.928203 | 0.0719996
6.929406 | 0.0829993
6.930608 | 0.0789995
6.931811 | 0.0759993
6.933013 | 0.0699997
6.934215 | 0.0789995
6.935416 | 0.0789995
6.936618 | 0.0769997
6.937819 | 0.0719996
6.93902 | 0.0769997
6.940221 | 0.0809994
6.941422 | 0.0789995
6.942622 | 0.0769997
6.943822 | 0.0759993
6.945022 | 0.0789995
6.946222 | 0.0789995
6.947422 | 0.0769997
6.948621 | 0.0789995
6.94982 | 0.0769997
6.951019 | 0.0789995
6.952218 | 0.0769997
6.953416 | 0.0809994
6.954615 | 0.0839997
6.955813 | 0.0789995
6.957011 | 0.0789995
6.958209 | 0.0809994
6.959406 | 0.0789995
6.960603 | 0.0809994
6.961801 | 0.0809994
6.962997 | 0.0769997
6.964194 | 0.0789995
6.965391 | 0.0769997
6.966587 | 0.0789995
6.967783 | 0.0759993
6.968979 | 0.0719996
6.970175 | 0.0789995
6.97137 | 0.0809994
6.972565 | 0.0719996
6.97376 | 0.0809994
6.974955 | 0.0769997
6.97615 | 0.0789995
6.977344 | 0.0809994
6.978539 | 0.0759993
6.979733 | 0.0789995
6.980926 | 0.0789995
6.98212 | 0.0759993
6.983313 | 0.0789995
6.984507 | 0.0789995
6.9857 | 0.0789995
6.986892 | 0.0789995
6.988085 | 0.0789995
6.989278 | 0.0809994
6.99047 | 0.0769997
6.991662 | 0.0809994
6.992853 | 0.0789995
6.994045 | 0.0789995
6.995236 | 0.0769997
6.996428 | 0.0789995
6.997619 | 0.0809994
6.998809 | 0.0789995
7 | 0.0809994
7.00119 | 0.0789995
7.002381 | 0.0759993
7.003571 | 0.0789995
7.00476 | 0.0769997
7.00595 | 0.0769997
7.007139 | 0.0759993
7.008328 | 0.0759993
7.009517 | 0.0769997
7.010706 | 0.0719996
7.011895 | 0.0809994
7.013083 | 0.0809994
7.014271 | 0.0739994
7.015459 | 0.0769997
7.016647 | 0.0809994
7.017834 | 0.0769997
7.019022 | 0.0769997
7.020209 | 0.0759993
7.021396 | 0.0739994
7.022583 | 0.0769997
7.023769 | 0.0769997
7.024956 | 0.0719996
7.026142 | 0.0789995
7.027328 | 0.0769997
7.028513 | 0.0769997
7.029699 | 0.0769997
7.030884 | 0.0769997
7.032069 | 0.0769997
7.033254 | 0.0769997
7.034439 | 0.0759993
7.035624 | 0.0809994
7.036808 | 0.0789995
7.037992 | 0.0809994
7.039176 | 0.0769997
7.04036 | 0.0809994
7.041543 | 0.0789995
7.042727 | 0.0829993
7.04391 | 0.0789995
7.045093 | 0.0769997
7.046276 | 0.0759993
7.047458 | 0.0739994
7.048641 | 0.0789995
7.049823 | 0.0769997
7.051005 | 0.0789995
7.052186 | 0.0769997
7.053368 | 0.0769997
7.054549 | 0.0759993
7.055731 | 0.0759993
7.056912 | 0.0769997
7.058092 | 0.0769997
7.059273 | 0.0769997
7.060453 | 0.0789995
7.061633 | 0.0769997
7.062813 | 0.0809994
7.063993 | 0.0789995
7.065173 | 0.0829993
7.066352 | 0.0789995
7.067531 | 0.0809994
7.06871 | 0.0759993
7.069889 | 0.0829993
7.071068 | 0.0829993
7.072246 | 0.0809994
7.073424 | 0.0769997
7.074602 | 0.0759993
7.07578 | 0.0789995
7.076958 | 0.0789995
7.078135 | 0.0769997
7.079313 | 0.0789995
7.08049 | 0.0789995
7.081666 | 0.0809994
7.082843 | 0.0789995
7.08402 | 0.0769997
7.085196 | 0.0769997
7.086372 | 0.0759993
7.087548 | 0.0809994
7.088723 | 0.0769997
7.089899 | 0.0789995
7.091074 | 0.0759993
7.092249 | 0.0789995
7.093424 | 0.0759993
7.094599 | 0.0809994
7.095773 | 0.0769997
7.096948 | 0.0769997
7.098122 | 0.0809994
7.099296 | 0.0839997
7.100469 | 0.0769997
7.101643 | 0.0789995
7.102816 | 0.0809994
7.103989 | 0.0789995
7.105162 | 0.0769997
7.106335 | 0.0789995
7.107508 | 0.0829993
7.10868 | 0.0789995
7.109852 | 0.0789995
7.111024 | 0.0809994
7.112196 | 0.0829993
7.113368 | 0.0759993
7.114539 | 0.0769997
7.11571 | 0.0699997
7.116881 | 0.0809994
7.118052 | 0.0809994
7.119223 | 0.0769997
7.120393 | 0.0769997
7.121563 | 0.0789995
7.122734 | 0.0789995
7.123903 | 0.0789995
7.125073 | 0.0769997
7.126243 | 0.0769997
7.127412 | 0.0759993
7.128581 | 0.0809994
7.12975 | 0.0809994
7.130919 | 0.0739994
7.132087 | 0.0789995
7.133255 | 0.0829993
7.133255 | 0.0789995

## Slow Shearing
Slow Shear Stage
Horizontal Displacement | Vertical Displacement | Stress Ratio t/s'n | Angle of Shearing Resistance | Shear Stress
[mm] | [mm] | [-] | [º] | [kPa]
0.177877 | 0.0019998 |  |  | 3.423673
0.355754 | 0 |  |  | 16.26245
0.5336309 | 0.0109997 |  |  | 38.94428
0.7115079 | 0.0270004 |  |  | 59.48632
0.8893849 | 0.0410004 |  |  | 73.60897
1.067262 | 0.0509996 |  |  | 83.45204
1.245139 | 0.0649996 |  |  | 89.44346
1.423016 | 0.0760002 |  |  | 92.43918
1.600893 | 0.0839996 |  |  | 93.72305
1.77877 | 0.0930004 |  |  | 93.72305
1.956647 | 0.1000004 |  |  | 93.72305
2.134524 | 0.1049995 |  |  | 92.86714
2.312401 | 0.1160002 |  |  | 92.43918
2.490278 | 0.1300001 |  |  | 91.1553
2.668155 | 0.1400003 |  |  | 89.87142
2.846032 | 0.1459999 |  |  | 89.0155
3.023909 | 0.1529999 |  |  | 87.73163
3.201786 | 0.1630001 |  |  | 86.44775
3.379663 | 0.1700001 |  |  | 85.16387
3.55754 | 0.1829996 |  |  | 83.87999
3.735416 | 0.191 |  |  | 82.59612
3.913293 | 0.1999998 |  |  | 81.7402
4.09117 | 0.2069998 |  |  | 81.31224
4.269047 | 0.2250004 |  |  | 80.45632
4.446924 | 0.2320003 |  |  | 79.6004
4.624801 | 0.2419996 |  |  | 78.74448
4.802678 | 0.2489996 |  |  | 78.31653
4.980555 | 0.2600002 |  |  | 77.88857
5.158432 | 0.2670002 |  |  | 77.03265
5.336309 | 0.2810001 |  |  | 76.17673
5.514186 | 0.2910004 |  |  | 75.74877
5.692063 | 0.2969999 |  |  | 74.89285
5.86994 | 0.309 |  |  | 74.46489
6.047817 | 0.3210001 |  |  | 74.46489
6.225694 | 0.3299999 |  |  | 74.03693
6.403571 | 0.3400001 |  |  | 74.03693
6.581448 | 0.3509998 |  |  | 73.60897
6.759325 | 0.3579998 |  |  | 73.18102
6.937202 | 0.3719997 |  |  | 73.18102
7.115079 | 0.3830004 |  |  | 73.18102
7.292956 | 0.3909998 |  |  | 72.3251
7.470833 | 0.3999996 |  |  | 72.3251
7.64871 | 0.4119997 |  |  | 72.3251
7.826587 | 0.4210005 |  |  | 71.89714
8.004464 | 0.4300003 |  |  | 71.46918
8.182341 | 0.4399996 |  |  | 71.04122
8.360218 | 0.4510002 |  |  | 71.46918
8.538095 | 0.4610004 |  |  | 71.04122
8.715972 | 0.4680004 |  |  | 71.46918
8.893849 | 0.4820003 |  |  | 71.04122
9.071726 | 0.4879999 |  |  | 71.04122
9.249603 | 0.4969997 |  |  | 71.46918
9.42748 | 0.5089998 |  |  | 71.04122
9.605357 | 0.5179996 |  |  | 71.04122
9.783234 | 0.526 |  |  | 70.61326
9.961111 | 0.5349998 |  |  | 70.61326
10.13899 | 0.5469999 |  |  | 70.61326
10.31686 | 0.5559997 |  |  | 71.04122
10.49474 | 0.5629997 |  |  | 70.61326
10.67262 | 0.5719995 |  |  | 70.1853
10.8505 | 0.5810003 |  |  | 71.04122
11.02837 | 0.593 |  |  | 70.61326
11.20625 | 0.598 |  |  | 70.61326
11.38413 | 0.607 |  |  | 70.61326
11.562 | 0.616 |  |  | 70.61326
11.73988 | 0.621 |  |  | 70.61326
11.91776 | 0.633 |  |  | 70.61326
12.09563 | 0.642 |  |  | 70.61326
12.27351 | 0.647 |  |  | 70.61326
12.45139 | 0.656 |  |  | 70.61326
12.62927 | 0.666 |  |  | 70.1853
12.80714 | 0.673 |  |  | 70.1853
12.98502 | 0.679 |  |  | 70.1853
13.1629 | 0.691 |  |  | 70.1853
13.34077 | 0.7 |  |  | 69.75734
13.51865 | 0.705 |  |  | 70.1853
13.69653 | 0.712 |  |  | 70.1853
13.8744 | 0.719 |  |  | 69.75734
14.05228 | 0.728 |  |  | 69.32938
14.23016 | 0.736 |  |  | 69.32938
14.40804 | 0.743 |  |  | 69.75734
14.58591 | 0.75 |  |  | 69.75734
14.76379 | 0.756 |  |  | 68.90142
14.94167 | 0.768 |  |  | 69.32938
15.11954 | 0.768 |  |  | 68.90142
15.29742 | 0.777 |  |  | 69.32938
15.4753 | 0.789 |  |  | 68.90142
15.65317 | 0.792 |  |  | 68.90142
15.83105 | 0.803 |  |  | 68.90142
16.00893 | 0.81 |  |  | 68.47346
16.1868 | 0.817 |  |  | 68.47346
16.36468 | 0.82 |  |  | 68.47346
16.54256 | 0.827 |  |  | 68.47346
16.72044 | 0.836 |  |  | 68.47346
16.89831 | 0.843 |  |  | 67.61755
17.07619 | 0.848 |  |  | 67.61755
17.25407 | 0.854 |  |  | 67.61755
17.43194 | 0.866 |  |  | 68.04551
17.60982 | 0.871 |  |  | 68.04551
17.7877 | 0.876 |  |  | 67.61755
17.96557 | 0.882 |  |  | 67.61755
18.14345 | 0.888 |  |  | 67.61755
18.32133 | 0.892 |  |  | 67.18959
18.49921 | 0.901 |  |  | 67.18959
18.67708 | 0.906 |  |  | 67.18959
18.85496 | 0.915 |  |  | 66.76163
19.03284 | 0.922 |  |  | 66.76163
19.21071 | 0.923 |  |  | 66.33367
19.38859 | 0.93 |  |  | 66.33367
19.56647 | 0.937 |  |  | 66.76163
19.74434 | 0.944 |  |  | 66.33367
19.92222 | 0.951 |  |  | 66.33367
20.1001 | 0.95 |  |  | 66.33367