## General
ID | Test Identification
Test Identification | Location | NWZ-BH-5025
Test Identification | Sample | 28-3
Test Identification | Depth | 26.4 | [m]
Test Identification | Type of specimen | Undisturbed
Specimen Visual Description
Specimen Visual Description | Dark olive grey silty CLAY
Initial Specimen Conditions
Initial Specimen Conditions | Test start date | 06/05/2024
Initial Specimen Conditions | Specimen wet mass | 87.45 | [g]
Initial Specimen Conditions | Diameter | 50.04 | [mm]
Initial Specimen Conditions | Height | 20.75 | [mm]
Initial Specimen Conditions | Water content | 18.28485 | [%]
Initial Specimen Conditions | Bulk density | 2.142976 | [Mg/m³]
Initial Specimen Conditions | Dry density | 1.811708 | [Mg/m³]
Initial Specimen Conditions | Void ratio | 0.4903067 | [-]
Initial Specimen Conditions | Degree of saturation | 100 | [%]
Initial Specimen Conditions | Particle density - assumed | 2.7 | [Mg/m³]
Initial Specimen Conditions | Laboratory temperature | 18-22 | [°C]
End of Saturation Results
End of Saturation Results | Back pressure | 400 | [kPa]
End of Saturation Results | Axial strain | -0.01020673 | [%]
End of Saturation Results | Seating pressure | 35.69543 | [kPa]
Consolidation Results
Consolidation results | Stage | Final Vertical Stress | Void ratio en | Axial strain ea,n | Coefficient of Consolidation cv | Coefficient of Volume Compressibity mv | Hydraulic Conductivity kn | Rate of strain ὲn
Consolidation results | [-] | [kPa] | [-] | [%] | [m2/yr] | [MPa-1] | [m/s] | [%/hr]
Consolidation results | Loading | 7999.368 | 0.3018507 | 12.63703 | 12.67627 | 0.00690689 | 2.827215e-11 | 2.480526
Consolidation results | Hold | 7999.886 | 0.2878421 | 13.5771
Consolidation results | Unloading | 260.1325 | 0.3314652 | 10.64969 |  |  |  | -0.7282687
Consolidation results | Hold | 263.6396 | 0.3487541 | 9.489491
Consolidation results
Consolidation results
Consolidation results
Consolidation results
Consolidation results
Consolidation results
Consolidation results
Consolidation results
Consolidation results
Consolidation results
Consolidation results
Consolidation results
Consolidation results
Consolidation results
Consolidation results
Consolidation results
Consolidation results
Consolidation results
Consolidation results
Consolidation results
Consolidation results
Consolidation results
Consolidation results
Consolidation results
Consolidation results
Final Specimen Conditions
Final Specimen Conditions | Diameter | 50.04 | [mm]
Final Specimen Conditions | Height | 18.77912 | [mm]
Final Specimen Conditions | Water content | 15.45566 | [%]
Final Specimen Conditions | Bulk density | 2.262932 | [Mg/m³]
Final Specimen Conditions | Dry density | 1.960001 | [Mg/m³]

## Compression
One-Dimensional Consolidation
Effective Vertical Stress | Void ratio | Axial strain | Coefficient of Consolidation cv | Coefficient of Volume Compressibity mv | Hydraulic Conductivity kn | Pore Pressure Ratio | Steady State Factor Fn
[kPa] | [-] | [%] | [m2/year] | [MPa-1] | [m/s] | [%] | [-]
34.74278 | 0.4903151 | -0.01020673
67.33404 | 0.4883379 | 0.1224811 | 149.0802 | 0.04439487 | 1.900559e-09 | 10.5131 | 0.8737981
101.3809 | 0.4865556 | 0.2420858 | 89.32123 | 0.03095302 | 8.306658e-10 | 12.6548 | 0.8935141
138.1255 | 0.485306 | 0.3259412 | 72.47299 | 0.01385475 | 3.193909e-10 | 12.61752 | 0.9139438
177.5533 | 0.4845384 | 0.3774503 | 52.49675 | 0.01970696 | 3.302396e-10 | 11.35526 | 0.9333695
206.5557 | 0.4830424 | 0.4778456 | 29.62393 | 0.08330306 | 7.381215e-10 | 10.89729 | 0.9409187
208.5503 | 0.4789065 | 0.7553917 | 0.6048445 | -1.025701 | 1.095607e-09 | 12.57934 | 0.931342
215.0742 | 0.4752528 | 1.000575 | 12.37848 | 0.2422682 | 7.290025e-10 | 14.16131 | 0.9231831
231.1269 | 0.4722617 | 1.201299 | 16.41308 | 0.07754465 | 5.150711e-10 | 14.47941 | 0.9239618
257.7598 | 0.4696802 | 1.374534 | 26.90224 | 0.0609743 | 6.518393e-10 | 9.774399 | 0.9524954
286.5079 | 0.4673664 | 1.52981 | 42.19226 | 0.05324836 | 5.790038e-10 | 8.721423 | 0.9598056
311.5597 | 0.4652986 | 1.668574 | 27.00497 | 0.05224815 | 3.404698e-10 | 12.99306 | 0.9405045
338.1736 | 0.4629719 | 1.824705 | 19.6418 | 0.0560088 | 2.783438e-10 | 15.97614 | 0.9282617
367.9672 | 0.4607389 | 1.974556 | 15.284 | 0.05030864 | 2.1293e-10 | 17.65319 | 0.9227912
398.4193 | 0.4584914 | 2.125378 | 14.09186 | 0.04538283 | 1.85083e-10 | 18.67193 | 0.9204517
433.4324 | 0.4563587 | 2.268498 | 13.32108 | 0.03810413 | 1.546266e-10 | 19.07793 | 0.9210809
470.3072 | 0.4543468 | 2.403512 | 12.72101 | 0.03645162 | 1.444064e-10 | 19.06529 | 0.9234039
510.8855 | 0.4522348 | 2.54524 | 12.19678 | 0.03293071 | 1.302025e-10 | 18.85618 | 0.9264494
555.1887 | 0.4502025 | 2.681624 | 12.99424 | 0.0300513 | 1.263801e-10 | 18.3932 | 0.930368
599.8694 | 0.4481931 | 2.816466 | 11.97382 | 0.02940848 | 1.164736e-10 | 17.91773 | 0.9339983
647.1428 | 0.446184 | 2.951287 | 12.24319 | 0.02781945 | 1.129126e-10 | 17.29045 | 0.9379977
697.3982 | 0.444111 | 3.090404 | 11.95645 | 0.02689991 | 1.06835e-10 | 16.73998 | 0.9414954
750.0557 | 0.442183 | 3.219782 | 12.71434 | 0.02392389 | 1.017491e-10 | 16.02218 | 0.945402
803.0373 | 0.4402696 | 3.348188 | 12.27355 | 0.02405585 | 9.825021e-11 | 15.41799 | 0.9486571
859.4515 | 0.4383065 | 3.479922 | 12.39898 | 0.02239417 | 9.355051e-11 | 14.8204 | 0.9517465
917.4178 | 0.4364013 | 3.607772 | 12.51556 | 0.02253579 | 9.450962e-11 | 14.13718 | 0.9549624
974.339 | 0.4344824 | 3.736548 | 12.52495 | 0.02199083 | 9.157408e-11 | 13.60519 | 0.9574899
1034.752 | 0.4325643 | 3.865267 | 12.86092 | 0.02100188 | 8.842958e-11 | 13.13064 | 0.9597403
1094.089 | 0.4307036 | 3.990127 | 12.49496 | 0.02095689 | 8.60569e-11 | 12.71686 | 0.9616727
1157.481 | 0.4287886 | 4.118639 | 13.08908 | 0.01993556 | 8.474478e-11 | 12.34251 | 0.9634259
1220.347 | 0.4268233 | 4.250525 | 12.20319 | 0.02150802 | 8.477626e-11 | 12.06152 | 0.9648051
1282.239 | 0.4248936 | 4.38002 | 12.2125 | 0.02106303 | 8.304285e-11 | 11.80118 | 0.9660516
1346.421 | 0.4228794 | 4.515187 | 12.79078 | 0.02041777 | 8.366273e-11 | 11.5458 | 0.9672445
1412.385 | 0.420852 | 4.651239 | 11.7155 | 0.02110162 | 7.890893e-11 | 11.38335 | 0.968125
1475.919 | 0.4188166 | 4.787824 | 11.83697 | 0.02065198 | 7.790749e-11 | 11.22123 | 0.9689526
1542.59 | 0.4167906 | 4.923784 | 11.84423 | 0.02020974 | 7.618403e-11 | 11.06912 | 0.9697341
1612.464 | 0.4146963 | 5.06433 | 11.2911 | 0.02112558 | 7.508196e-11 | 10.96031 | 0.9703764
1679.62 | 0.4126511 | 5.201575 | 11.56299 | 0.01931 | 7.08298e-11 | 10.83299 | 0.9710313
1752.608 | 0.4106081 | 5.338671 | 11.26742 | 0.01965563 | 6.956088e-11 | 10.74508 | 0.9715759
1823.23 | 0.4085363 | 5.477702 | 10.9593 | 0.01963696 | 6.739434e-11 | 10.68196 | 0.9720209
1893.194 | 0.4064645 | 5.616734 | 11.12706 | 0.01864969 | 6.48335e-11 | 10.63663 | 0.9723969
1968.094 | 0.4043731 | 5.757084 | 10.56483 | 0.01903621 | 6.265531e-11 | 10.61194 | 0.9727182
2040.512 | 0.4023166 | 5.895089 | 10.28427 | 0.01865285 | 6.012068e-11 | 10.57846 | 0.9730403
2113.615 | 0.4002668 | 6.032645 | 9.599131 | 0.01885157 | 5.68358e-11 | 10.53972 | 0.973365
2190.069 | 0.3981813 | 6.172595 | 10.2302 | 0.01836346 | 5.85397e-11 | 10.51809 | 0.9736417
2267.116 | 0.3960671 | 6.314472 | 9.340156 | 0.01833552 | 5.37863e-11 | 10.46284 | 0.9739954
2344.912 | 0.3940179 | 6.451988 | 9.688965 | 0.01795276 | 5.411315e-11 | 10.42777 | 0.9742868
2423.172 | 0.3919376 | 6.59159 | 9.385671 | 0.01717413 | 5.034497e-11 | 10.4007 | 0.974548
2502.384 | 0.3898785 | 6.729769 | 8.827592 | 0.01796175 | 4.999133e-11 | 10.34952 | 0.9748628
2584.914 | 0.3878274 | 6.867413 | 9.556009 | 0.01623337 | 4.885813e-11 | 10.26412 | 0.9752607
2666.219 | 0.3857116 | 7.009395 | 9.00036 | 0.01686893 | 4.785027e-11 | 10.2195 | 0.9755429
2748.114 | 0.3836609 | 7.147012 | 8.453627 | 0.01694852 | 4.527485e-11 | 10.1485 | 0.9758829
2832.249 | 0.3816108 | 7.284585 | 9.504605 | 0.01503367 | 4.506437e-11 | 10.07412 | 0.9762261
2921.576 | 0.379534 | 7.423957 | 8.640486 | 0.01649996 | 4.468747e-11 | 10.05093 | 0.9764442
3010.16 | 0.3774404 | 7.564453 | 8.539501 | 0.01598831 | 4.27162e-11 | 9.994414 | 0.9767343
3102.213 | 0.3752967 | 7.708308 | 8.454309 | 0.01612563 | 4.249027e-11 | 9.96966 | 0.9769453
3191.812 | 0.37326 | 7.84498 | 8.478648 | 0.01505926 | 3.980486e-11 | 9.941805 | 0.977153
3281.846 | 0.3712093 | 7.982599 | 8.437255 | 0.01475635 | 3.873618e-11 | 9.917065 | 0.9773476
3377.271 | 0.3691107 | 8.123432 | 8.319661 | 0.0148648 | 3.831808e-11 | 9.928469 | 0.9774584
3471.564 | 0.3670832 | 8.259485 | 8.635749 | 0.01351778 | 3.639443e-11 | 9.902107 | 0.9776515
3565.974 | 0.3650272 | 8.397456 | 8.044921 | 0.01404656 | 3.543465e-11 | 9.892473 | 0.9777999
3670.875 | 0.3629812 | 8.534757 | 8.476607 | 0.01340624 | 3.530519e-11 | 9.862078 | 0.978005
3772.534 | 0.3608689 | 8.676507 | 7.990979 | 0.01338868 | 3.363405e-11 | 9.856032 | 0.9781437
3879.656 | 0.3588368 | 8.812878 | 8.209634 | 0.01312906 | 3.385721e-11 | 9.803787 | 0.9783901
3989.245 | 0.3567332 | 8.954039 | 7.815538 | 0.01313399 | 3.271621e-11 | 9.72532 | 0.9786928
4093.834 | 0.3546854 | 9.091461 | 7.740345 | 0.01265189 | 3.168438e-11 | 9.607249 | 0.9790734
4210.961 | 0.3526552 | 9.227707 | 8.193195 | 0.01180885 | 3.144372e-11 | 9.461771 | 0.9795212
4327.207 | 0.3505874 | 9.366468 | 8.161968 | 0.01159643 | 3.212438e-11 | 9.171615 | 0.980283
4444.496 | 0.3484983 | 9.50666 | 8.041362 | 0.01178368 | 3.215842e-11 | 8.861655 | 0.9810771
4564.459 | 0.3464242 | 9.645849 | 8.663 | 0.01120513 | 3.294128e-11 | 8.534568 | 0.9818982
4687.59 | 0.3443799 | 9.783033 | 8.660217 | 0.01107208 | 3.193124e-11 | 8.252084 | 0.9826114
4813.013 | 0.3422937 | 9.923028 | 9.073158 | 0.01101417 | 3.291502e-11 | 8.03699 | 0.9831689
4940.839 | 0.3402658 | 10.05912 | 9.344471 | 0.01041511 | 3.170589e-11 | 7.840225 | 0.9836798
5072.67 | 0.3382393 | 10.19511 | 9.059377 | 0.0107056 | 3.138182e-11 | 7.686916 | 0.9840922
5198.271 | 0.336238 | 10.32941 | 9.444255 | 0.01026683 | 3.144704e-11 | 7.538513 | 0.9844838
5337.226 | 0.3342101 | 10.4655 | 9.899697 | 0.009765373 | 3.106741e-11 | 7.393705 | 0.9848694
5477.03 | 0.3321967 | 10.60061 | 9.767737 | 0.009710902 | 3.097524e-11 | 7.247831 | 0.9852515
5613.5 | 0.3301965 | 10.73483 | 9.980302 | 0.009366162 | 3.065149e-11 | 7.059425 | 0.9857147
5756.802 | 0.328193 | 10.86928 | 9.91343 | 0.009432422 | 3.052238e-11 | 6.881834 | 0.9861522
5900.659 | 0.3262255 | 11.00131 | 10.07869 | 0.009013701 | 2.962497e-11 | 6.71184 | 0.9865679
6044.875 | 0.3242647 | 11.1329 | 10.32058 | 0.009056842 | 3.038854e-11 | 6.55241 | 0.9869562
6196.463 | 0.322297 | 11.26494 | 10.81507 | 0.008463336 | 2.963301e-11 | 6.403842 | 0.98732
6347.022 | 0.3203506 | 11.39556 | 10.3369 | 0.008727596 | 2.937676e-11 | 6.259955 | 0.9876687
6502.297 | 0.3184559 | 11.5227 | 10.94891 | 0.00822373 | 2.914229e-11 | 6.101575 | 0.9880436
6658.81 | 0.3165619 | 11.6498 | 11.18357 | 0.007947704 | 2.878184e-11 | 5.958061 | 0.988384
6814.905 | 0.3146461 | 11.77837 | 10.88305 | 0.008215167 | 2.903672e-11 | 5.81831 | 0.9887124
6981.163 | 0.3127585 | 11.90504 | 12.19616 | 0.007379755 | 2.90045e-11 | 5.673768 | 0.989049
7143.603 | 0.3108558 | 12.03272 | 11.58799 | 0.007587319 | 2.844391e-11 | 5.548227 | 0.9893426
7316.206 | 0.3090136 | 12.15635 | 12.2247 | 0.007269465 | 2.858527e-11 | 5.418082 | 0.9896443
7490.173 | 0.3071511 | 12.28134 | 12.22641 | 0.007112982 | 2.792564e-11 | 5.308716 | 0.9899018
7668.925 | 0.3053039 | 12.4053 | 12.35007 | 0.00702063 | 2.789723e-11 | 5.185437 | 0.9901841
7840.349 | 0.3034607 | 12.52899 | 12.67627 | 0.00690689 | 2.827215e-11 | 5.06324 | 0.9904591
7999.368 | 0.3018507 | 12.63703
7996.084 | 0.3019721 | 12.62888
8002.206 | 0.2974267 | 12.93391
8000.364 | 0.2959632 | 13.03212
7998.015 | 0.2950735 | 13.09182
8005.993 | 0.2944615 | 13.1329
7997.689 | 0.2938907 | 13.1712
7998.795 | 0.2935299 | 13.19541
7999.519 | 0.2931342 | 13.22197
8000.065 | 0.2928607 | 13.24032
8088.954 | 0.2925707 | 13.25978
8006.302 | 0.2923721 | 13.2731
8000.318 | 0.292112 | 13.29056
8000.134 | 0.2919458 | 13.30171
8000.445 | 0.2917804 | 13.31281
8004.898 | 0.2916444 | 13.32194
8000.024 | 0.291528 | 13.32975
7999.834 | 0.2914129 | 13.33748
8001.062 | 0.291305 | 13.34471
8000.217 | 0.2912115 | 13.35099
7999.909 | 0.2910961 | 13.35873
7974.324 | 0.2906742 | 13.38705
8002.299 | 0.2906088 | 13.39143
7999.788 | 0.2905436 | 13.39581
7999.278 | 0.2904711 | 13.40067
7999.837 | 0.2903923 | 13.40597
7999.909 | 0.2903276 | 13.4103
8000.123 | 0.2902558 | 13.41512
7999.48 | 0.2901122 | 13.42476
7999.98 | 0.2900547 | 13.42862
7999.933 | 0.2899898 | 13.43297
8000.076 | 0.2899324 | 13.43683
7999.172 | 0.2898747 | 13.4407
7999.874 | 0.2898173 | 13.44455
8000.088 | 0.2897455 | 13.44937
8000.446 | 0.289688 | 13.45323
8000.029 | 0.2896376 | 13.45661
7999.755 | 0.2895801 | 13.46047
7999.815 | 0.2894868 | 13.46673
7997.698 | 0.2894499 | 13.4692
8000.184 | 0.2893718 | 13.47445
8000.184 | 0.2893143 | 13.4783
8000.113 | 0.2892712 | 13.4812
8001.113 | 0.2892281 | 13.48409
8000.923 | 0.2890771 | 13.49423
7999.911 | 0.2890485 | 13.49615
8000.041 | 0.2890127 | 13.49855
7999.339 | 0.2889766 | 13.50097
8000.029 | 0.2889338 | 13.50384
8000.411 | 0.2888976 | 13.50627
8000.28 | 0.288876 | 13.50772
7999.494 | 0.2888329 | 13.51061
8000.041 | 0.2887828 | 13.51397
7998.733 | 0.2887608 | 13.51545
7999.851 | 0.288718 | 13.51832
8000.554 | 0.2886822 | 13.52073
7998.555 | 0.2886599 | 13.52222
8000.339 | 0.2886175 | 13.52506
7999.839 | 0.2885816 | 13.52747
8000.029 | 0.2884669 | 13.53517
8000.66 | 0.2884455 | 13.53661
8001.005 | 0.2884241 | 13.53804
7999.958 | 0.2883879 | 13.54047
7999.018 | 0.2883514 | 13.54292
8000.005 | 0.2881296 | 13.55781
7999.184 | 0.2880933 | 13.56024
7999.529 | 0.2880719 | 13.56168
7999.613 | 0.288 | 13.56651
8000.421 | 0.2879789 | 13.56792
7999.196 | 0.2879711 | 13.56844
8000.791 | 0.2879501 | 13.56985
8000.958 | 0.2879211 | 13.5718
7999.315 | 0.2878565 | 13.57614
7999.886 | 0.2878421 | 13.5771
7999.327 | 0.2878276 | 13.57807
7743.238 | 0.2878467 | 13.57679
7448.097 | 0.2879142 | 13.57226
7162.485 | 0.2880221 | 13.56502
6885.693 | 0.2881287 | 13.55787
6616.242 | 0.2882783 | 13.54783
6354.084 | 0.2884309 | 13.53758
6093.259 | 0.2885884 | 13.52702
5858.957 | 0.2887655 | 13.51513
5611.219 | 0.2890008 | 13.49935
5385.057 | 0.2892191 | 13.4847
5167.349 | 0.2894491 | 13.46926
4945.717 | 0.289714 | 13.45148
4733.769 | 0.2900028 | 13.43211
4535.768 | 0.2902888 | 13.41291
4338.516 | 0.2906034 | 13.3918
4144.972 | 0.2909335 | 13.36964
3958.058 | 0.2912942 | 13.34544
3781.22 | 0.291642 | 13.3221
3612.294 | 0.2920418 | 13.29527
3445.402 | 0.2924281 | 13.26935
3293.376 | 0.2928402 | 13.24169
3147.278 | 0.2932893 | 13.21156
2999.062 | 0.2937271 | 13.18218
2860.933 | 0.2942108 | 13.14972
2729.505 | 0.2946831 | 13.11802
2605.101 | 0.2951788 | 13.08476
2481.024 | 0.2957006 | 13.04974
2361.309 | 0.2962503 | 13.01285
2242.049 | 0.296829 | 12.97402
2132.374 | 0.2974375 | 12.93319
2038.551 | 0.2980078 | 12.89491
1938.186 | 0.2986195 | 12.85386
1844.202 | 0.2992337 | 12.81265
1747.539 | 0.2999049 | 12.76761
1664.947 | 0.3005673 | 12.72315
1582.43 | 0.3012115 | 12.67992
1503.035 | 0.3018996 | 12.63375
1427.266 | 0.3025751 | 12.58842
1359.2 | 0.3032106 | 12.54577
1291.611 | 0.3038532 | 12.50265
1223.586 | 0.3044823 | 12.46043
1166.753 | 0.3051369 | 12.4165
1106.605 | 0.3057909 | 12.37261
1050.868 | 0.3064534 | 12.32816
996.3393 | 0.3071383 | 12.2822
946.1598 | 0.3078529 | 12.23424
896.38 | 0.3085676 | 12.18628
854.7967 | 0.3093059 | 12.13674
812.1862 | 0.3100232 | 12.0886
770.1907 | 0.310798 | 12.0366
727.6484 | 0.3115584 | 11.98558
692.2504 | 0.3123784 | 11.93055
658.4977 | 0.313192 | 11.87595
625.4418 | 0.3139769 | 11.82328
595.4607 | 0.3148126 | 11.7672
564.7682 | 0.3156475 | 11.71117
537.9211 | 0.3165109 | 11.65323
512.8038 | 0.3173886 | 11.59433
488.1409 | 0.3182885 | 11.53394
464.1135 | 0.3191814 | 11.47402
441.808 | 0.3201391 | 11.40975
420.2608 | 0.3210968 | 11.34548
398.6934 | 0.3220474 | 11.2817
379.8931 | 0.3230199 | 11.21643
363.6338 | 0.3240218 | 11.1492
347.9684 | 0.3250383 | 11.08099
331.7026 | 0.3260977 | 11.00989
313.1185 | 0.3271496 | 10.9393
300.2423 | 0.328219 | 10.86754
285.9473 | 0.3292863 | 10.79591
273.0698 | 0.3303616 | 10.72375
260.1325 | 0.3314652 | 10.64969
246.4626 | 0.3327911 | 10.56072
246.5608 | 0.3381829 | 10.19889
246.0973 | 0.3419811 | 9.944006
242.189 | 0.3438605 | 9.817891
245.3092 | 0.3452642 | 9.72369
245.4905 | 0.3461847 | 9.661916
246.7908 | 0.3468555 | 9.616904
247.9744 | 0.34744 | 9.577678
249.9508 | 0.3477888 | 9.554274
248.9314 | 0.3480561 | 9.536333
252.1097 | 0.3482409 | 9.523935
254.2108 | 0.3483602 | 9.515927
254.8132 | 0.3484779 | 9.508027
255.5168 | 0.3485605 | 9.502483
256.8387 | 0.3485933 | 9.500288
256.6481 | 0.348632 | 9.497689
258.6045 | 0.3486719 | 9.49501
259.8894 | 0.3487118 | 9.492333
259.6313 | 0.3487142 | 9.492171
260.4677 | 0.3487385 | 9.49054
261.8165 | 0.3487469 | 9.489979
260.4368 | 0.3487472 | 9.489956
262.5259 | 0.3487485 | 9.48987
262.1339 | 0.3487489 | 9.489846
261.8436 | 0.3487496 | 9.489799
262.9752 | 0.3487649 | 9.488771
263.0963 | 0.348751 | 9.489704
262.9124 | 0.3487659 | 9.488701
263.2524 | 0.3487523 | 9.489618
263.7563 | 0.3487528 | 9.489578
263.4142 | 0.3487461 | 9.490029
262.7712 | 0.3487465 | 9.490005
263.6396 | 0.3487541 | 9.489491