## General
ID | Test Identification
Test Identification | Location | NWZ-BH-5026
Test Identification | Sample | 10-4
Test Identification | Depth | 9.5 | [m]
Test Identification | Type of specimen | Undisturbed
Specimen Visual Description
Specimen Visual Description | Dark olive grey silty CLAY
Initial Specimen Conditions
Initial Specimen Conditions | Test start date | 20/02/2024
Initial Specimen Conditions | Specimen wet mass | 84.32 | [g]
Initial Specimen Conditions | Diameter | 50.03 | [mm]
Initial Specimen Conditions | Height | 20.76 | [mm]
Initial Specimen Conditions | Water content | 20.68096 | [%]
Initial Specimen Conditions | Bulk density | 2.066105 | [Mg/m³]
Initial Specimen Conditions | Dry density | 1.712039 | [Mg/m³]
Initial Specimen Conditions | Void ratio | 0.577067 | [-]
Initial Specimen Conditions | Degree of saturation | 96.76273 | [%]
Initial Specimen Conditions | Particle density - assumed | 2.7 | [Mg/m³]
Initial Specimen Conditions | Laboratory temperature | 18-22 | [°C]
End of Saturation Results
End of Saturation Results | Back pressure | 400 | [kPa]
End of Saturation Results | Axial strain | -0.404177 | [%]
End of Saturation Results | Seating pressure | 5.290326 | [kPa]
Consolidation Results
Consolidation results | Stage | Final Vertical Stress | Void ratio en | Axial strain ea,n | Coefficient of Consolidation cv | Coefficient of Volume Compressibity mv | Hydraulic Conductivity kn | Rate of strain ὲn
Consolidation results | [-] | [kPa] | [-] | [%] | [m2/yr] | [MPa-1] | [m/s] | [%/hr]
Consolidation results | Loading | 2401.103 | 0.4284166 | 9.42575 |  |  |  | 4.880955
Consolidation results | Hold | 2415.481 | 0.415231 | 10.26184
Consolidation results | Unloading | 189.0648 | 0.4240266 | 9.704114 |  |  |  | -0.7941848
Consolidation results | Hold | 190.1251 | 0.4267309 | 9.532638
Consolidation results | Loading | 8001.991 | 0.3426203 | 14.86599 |  |  |  | 3.494431
Consolidation results | Hold | 7999.673 | 0.3296547 | 15.68813
Consolidation results | Unloading | 95.06908 | 0.3595037 | 13.79544 |  |  |  | -1.060758
Consolidation results | Hold | 94.79463 | 0.3655835 | 13.40992
Consolidation results
Consolidation results
Consolidation results
Consolidation results
Consolidation results
Consolidation results
Consolidation results
Consolidation results
Consolidation results
Consolidation results
Consolidation results
Consolidation results
Consolidation results
Consolidation results
Consolidation results
Consolidation results
Consolidation results
Consolidation results
Consolidation results
Consolidation results
Consolidation results
Final Specimen Conditions
Final Specimen Conditions | Diameter | 50.03 | [mm]
Final Specimen Conditions | Height | 17.9761 | [mm]
Final Specimen Conditions | Water content | 16.55802 | [%]
Final Specimen Conditions | Bulk density | 2.231209 | [Mg/m³]
Final Specimen Conditions | Dry density | 1.914248 | [Mg/m³]

## Compression
One-Dimensional Consolidation
Effective Vertical Stress | Void ratio | Axial strain | Coefficient of Consolidation cv | Coefficient of Volume Compressibity mv | Hydraulic Conductivity kn | Pore Pressure Ratio | Steady State Factor Fn
[kPa] | [-] | [%] | [m2/year] | [MPa-1] | [m/s] | [%] | [-]
4.016905 | 0.5834411 | -0.404177
19.00977 | 0.5826547 | -0.3543102 |  |  |  |  | 0.9774554
33.69985 | 0.5799746 | -0.1843662 |  |  |  |  | 0.9867465
49.08907 | 0.5773638 | -0.01882128 |  |  |  |  | 0.9931576
66.41588 | 0.5746205 | 0.1551281 |  |  |  |  | 0.993999
85.38927 | 0.5719541 | 0.3242062 |  |  |  |  | 0.9950828
102.1902 | 0.5691625 | 0.5012144 |  |  |  |  | 0.9954525
120.5679 | 0.5664341 | 0.6742208 |  |  |  |  | 0.9957967
139.0855 | 0.5636265 | 0.8522463 |  |  |  |  | 0.9965064
157.6378 | 0.5607782 | 1.032857 |  |  |  |  | 0.9955942
177.5732 | 0.5579628 | 1.211372 |  |  |  |  | 0.9957231
198.3862 | 0.5550719 | 1.394687 |  |  |  |  | 0.9955723
219.1641 | 0.5522341 | 1.574629 |  |  |  |  | 0.9954049
241.1313 | 0.5493934 | 1.75475 |  |  |  |  | 0.9954232
264.5895 | 0.5464626 | 1.940588 |  |  |  |  | 0.995429
288.8173 | 0.5436199 | 2.120843 |  |  |  |  | 0.9957226
313.239 | 0.5406549 | 2.308849 |  |  |  |  | 0.9956102
340.0419 | 0.5376315 | 2.500559 |  |  |  |  | 0.9958151
366.6352 | 0.5345929 | 2.693232 |  |  |  |  | 0.9957888
394.8055 | 0.5316627 | 2.879032 |  |  |  |  | 0.9957922
423.2048 | 0.5288837 | 3.055248 |  |  |  |  | 0.9955813
452.5483 | 0.5261333 | 3.229647 |  |  |  |  | 0.9956982
482.3115 | 0.5232537 | 3.412237 |  |  |  |  | 0.9957119
513.2669 | 0.520385 | 3.594138 |  |  |  |  | 0.9958482
541.9613 | 0.5177096 | 3.763783 |  |  |  |  | 0.9961737
562.8933 | 0.5154558 | 3.906697 |  |  |  |  | 0.9968141
566.3673 | 0.5141194 | 3.991435 |  |  |  |  | 0.998181
579.133 | 0.5132987 | 4.043477 |  |  |  |  | 0.9985333
618.7749 | 0.5111972 | 4.176726 |  |  |  |  | 0.9970177
653.3252 | 0.5085259 | 4.346115 |  |  |  |  | 0.9965196
689.7305 | 0.5058501 | 4.515779 |  |  |  |  | 0.9964631
726.3263 | 0.5030952 | 4.690468 |  |  |  |  | 0.996474
763.6753 | 0.5004701 | 4.856919 |  |  |  |  | 0.9965842
803.091 | 0.4976457 | 5.036015 |  |  |  |  | 0.9966685
842.4209 | 0.4948668 | 5.21222 |  |  |  |  | 0.9967324
885.585 | 0.4920829 | 5.388744 |  |  |  |  | 0.9968302
928.6793 | 0.4893271 | 5.563487 |  |  |  |  | 0.9968968
971.8274 | 0.4865315 | 5.740754 |  |  |  |  | 0.9969884
1016.972 | 0.4838082 | 5.913431 |  |  |  |  | 0.9970402
1063.29 | 0.4811332 | 6.083053 |  |  |  |  | 0.9971191
1110.168 | 0.4784877 | 6.250798 |  |  |  |  | 0.9971928
1158.502 | 0.4758607 | 6.417377 |  |  |  |  | 0.997248
1207.955 | 0.4732431 | 6.583354 |  |  |  |  | 0.9973018
1258.669 | 0.4706656 | 6.746791 |  |  |  |  | 0.9974069
1305.546 | 0.4680475 | 6.912801 |  |  |  |  | 0.9974587
1359.974 | 0.4655825 | 7.069106 |  |  |  |  | 0.9975574
1413.912 | 0.4631395 | 7.22401 |  |  |  |  | 0.9976599
1470.302 | 0.4607011 | 7.378627 |  |  |  |  | 0.997715
1525.519 | 0.4582968 | 7.531083 |  |  |  |  | 0.9977459
1582.908 | 0.4559416 | 7.680422 |  |  |  |  | 0.9977841
1642.786 | 0.453541 | 7.832642 |  |  |  |  | 0.9978071
1703.609 | 0.4511627 | 7.983446 |  |  |  |  | 0.9978039
1765.624 | 0.4488394 | 8.130761 |  |  |  |  | 0.9978283
1831.947 | 0.4465461 | 8.27618 |  |  |  |  | 0.9978619
1898.743 | 0.4441715 | 8.426748 |  |  |  |  | 0.9978893
1969.831 | 0.4417817 | 8.578285 |  |  |  |  | 0.997929
2040.341 | 0.439406 | 8.728928 |  |  |  |  | 0.9979568
2111.499 | 0.4370895 | 8.875814 |  |  |  |  | 0.9979999
2184.759 | 0.434797 | 9.021174 |  |  |  |  | 0.9980384
2259.735 | 0.4325357 | 9.164563 |  |  |  |  | 0.9980912
2335.201 | 0.430313 | 9.305505 |  |  |  |  | 0.9981335
2401.103 | 0.4284166 | 9.42575 |  |  |  |  | 0.9981646
2395.882 | 0.4283789 | 9.42814
2398.358 | 0.4234152 | 9.742886
2399.157 | 0.4220706 | 9.828146
2400.225 | 0.4213124 | 9.876222
2400.472 | 0.4207586 | 9.911337
2400.425 | 0.4203111 | 9.939713
2398.593 | 0.4199602 | 9.961964
2404.605 | 0.4196423 | 9.98212
2401.347 | 0.4193644 | 9.999737
2400.325 | 0.419142 | 10.01384
2399.431 | 0.4189582 | 10.0255
2400.148 | 0.4187917 | 10.03605
2399.141 | 0.4186398 | 10.04569
2400.522 | 0.4184894 | 10.05523
2400.999 | 0.4183617 | 10.06332
2400.93 | 0.4182249 | 10.07199
2400.93 | 0.4180958 | 10.08018
2399.7 | 0.4179721 | 10.08803
2400.001 | 0.4178588 | 10.09521
2397.864 | 0.4177495 | 10.10214
2400.209 | 0.4176461 | 10.10869
2401.034 | 0.4175336 | 10.11583
2401.23 | 0.4174432 | 10.12156
2400.152 | 0.4173567 | 10.12704
2399.245 | 0.4172724 | 10.13239
2401.686 | 0.4172161 | 10.13596
2400.895 | 0.4171386 | 10.14087
2399.422 | 0.4170605 | 10.14583
2400.082 | 0.4170073 | 10.1492
2400.799 | 0.4169396 | 10.15349
2399.874 | 0.416863 | 10.15835
2399.827 | 0.4168105 | 10.16168
2400.895 | 0.4167512 | 10.16544
2399.827 | 0.4167041 | 10.16842
2399.318 | 0.4166579 | 10.17136
2398.793 | 0.4165811 | 10.17623
2399.457 | 0.4165135 | 10.18051
2399.318 | 0.4164679 | 10.1834
2400.001 | 0.4164079 | 10.18721
2399.48 | 0.4163623 | 10.1901
2400.027 | 0.4163182 | 10.1929
2400.583 | 0.4162802 | 10.19531
2401.859 | 0.4162285 | 10.19858
2402.008 | 0.4162071 | 10.19994
2399.04 | 0.4161413 | 10.20411
2401.578 | 0.4161062 | 10.20634
2401.265 | 0.4160758 | 10.20827
2399.792 | 0.416028 | 10.2113
2401.265 | 0.415977 | 10.21453
2401.998 | 0.4159702 | 10.21496
2400.921 | 0.4159094 | 10.21882
2400.327 | 0.4158859 | 10.22031
2398.168 | 0.4158366 | 10.22343
2401.326 | 0.4158038 | 10.22551
2400.57 | 0.4157795 | 10.22705
2402.533 | 0.4157369 | 10.22976
2392.913 | 0.415685 | 10.23305
2400.292 | 0.4156276 | 10.23669
2400.223 | 0.4156048 | 10.23813
2399.228 | 0.4155585 | 10.24107
2400.157 | 0.4155144 | 10.24386
2400.157 | 0.4154992 | 10.24483
2400.47 | 0.4154764 | 10.24627
2398.472 | 0.4154507 | 10.2479
2400.227 | 0.4154308 | 10.24916
2399.601 | 0.4154081 | 10.25061
2400.028 | 0.4153715 | 10.25293
2398.776 | 0.4153686 | 10.25311
2400.11 | 0.4153404 | 10.2549
2399.567 | 0.4153017 | 10.25735
2400.028 | 0.4152803 | 10.25871
2397.169 | 0.4152654 | 10.25965
2415.481 | 0.415231 | 10.26184
2423.417 | 0.4152267 | 10.2621
2221.615 | 0.4150912 | 10.2707
1998.674 | 0.4149789 | 10.27782
1799.105 | 0.4147821 | 10.2903
1621.295 | 0.4147508 | 10.29228
1456.664 | 0.4147867 | 10.29001
1302.457 | 0.4148304 | 10.28724
1162.527 | 0.4149648 | 10.27872
1028.937 | 0.4152219 | 10.26241
910.169 | 0.4155226 | 10.24334
803.1003 | 0.4159404 | 10.21685
704.1059 | 0.4161778 | 10.2018
616.3947 | 0.416803 | 10.16215
538.3878 | 0.4175943 | 10.11198
469.4885 | 0.4182642 | 10.0695
409.5741 | 0.4187023 | 10.04172
356.3373 | 0.4195043 | 9.990869
310.3356 | 0.4205432 | 9.924994
272.021 | 0.4213846 | 9.871643
236.489 | 0.4223197 | 9.812346
207.9345 | 0.4232938 | 9.75058
189.0648 | 0.4240266 | 9.704114
190.1331 | 0.4240607 | 9.701953
189.7671 | 0.4260172 | 9.577891
190.1448 | 0.4262753 | 9.561527
189.5943 | 0.4263946 | 9.55396
189.6587 | 0.4264158 | 9.552622
189.6007 | 0.4264439 | 9.550836
189.5943 | 0.426463 | 9.549625
190.1095 | 0.4265032 | 9.547076
189.4234 | 0.4265351 | 9.545056
190.026 | 0.4265579 | 9.54361
190.4332 | 0.4265593 | 9.543517
189.3879 | 0.4265807 | 9.542165
189.8768 | 0.4266701 | 9.536492
190.9884 | 0.4267211 | 9.533261
189.8768 | 0.4267385 | 9.532157
190.1251 | 0.4267309 | 9.532638
264.6336 | 0.4270922 | 9.509727 |  |  |  |  | 0.9976103
349.6949 | 0.4267198 | 9.533342 |  |  |  |  | 0.9975402
428.1095 | 0.4264885 | 9.54801 |  |  |  |  | 0.9939753
506.1919 | 0.4260787 | 9.573996 |  |  |  |  | 0.9917729
586.1125 | 0.4253689 | 9.619002 |  |  |  |  | 0.9912847
669.3273 | 0.4245982 | 9.667873 |  |  |  |  | 0.9914329
754.8025 | 0.4242249 | 9.691543 |  |  |  |  | 0.9919053
843.1835 | 0.4235471 | 9.734517 |  |  |  |  | 0.9925794
938.0278 | 0.422836 | 9.779608 |  |  |  |  | 0.9932813
1031.908 | 0.4221987 | 9.820019 |  |  |  |  | 0.9939036
1128.083 | 0.4215629 | 9.860336 |  |  |  |  | 0.9945688
1226.499 | 0.4209214 | 9.901013 |  |  |  |  | 0.9951804
1327.086 | 0.4203117 | 9.939675 |  |  |  |  | 0.9957042
1430.457 | 0.4197265 | 9.976781 |  |  |  |  | 0.9962157
1532.76 | 0.4191429 | 10.01379 |  |  |  |  | 0.9966333
1638.81 | 0.4185253 | 10.05295 |  |  |  |  | 0.9970076
1744.265 | 0.4179056 | 10.09224 |  |  |  |  | 0.9973078
1855.94 | 0.4174601 | 10.12049 |  |  |  |  | 0.997526
1967.491 | 0.4168577 | 10.15868 |  |  |  |  | 0.9976559
2079.446 | 0.4162282 | 10.19861 |  |  |  |  | 0.9977382
2187.093 | 0.4155395 | 10.24227 |  |  |  |  | 0.9977956
2293.093 | 0.4148458 | 10.28626 |  |  |  |  | 0.9978271
2397.343 | 0.414066 | 10.3357 |  |  |  |  | 0.9978112
2488.575 | 0.4133038 | 10.38403 |  |  |  |  | 0.9978318
2564.828 | 0.4125517 | 10.43173 |  |  |  |  | 0.9979206
2633.284 | 0.4118527 | 10.47605 |  |  |  |  | 0.9980252
2700.638 | 0.4111542 | 10.52034 |  |  |  |  | 0.9981147
2765.172 | 0.4104348 | 10.56596 |  |  |  |  | 0.9981607
2827.974 | 0.4096806 | 10.61378 |  |  |  |  | 0.9981821
2891.281 | 0.4089004 | 10.66325 |  |  |  |  | 0.998183
2956.311 | 0.4080662 | 10.71614 |  |  |  |  | 0.9981274
3022.933 | 0.4072179 | 10.76993 |  |  |  |  | 0.9980705
3090.38 | 0.4063014 | 10.82805 |  |  |  |  | 0.9979754
3154.623 | 0.4053438 | 10.88877 |  |  |  |  | 0.9978832
3218.776 | 0.4043712 | 10.95044 |  |  |  |  | 0.9977732
3282.02 | 0.4033747 | 11.01363 |  |  |  |  | 0.9977021
3345.928 | 0.4023584 | 11.07807 |  |  |  |  | 0.9976518
3407.294 | 0.4013554 | 11.14167 |  |  |  |  | 0.997618
3469.695 | 0.4003151 | 11.20763 |  |  |  |  | 0.9975819
3532.673 | 0.3992635 | 11.27432 |  |  |  |  | 0.9975584
3593.48 | 0.3982182 | 11.34059 |  |  |  |  | 0.9975293
3657.053 | 0.397169 | 11.40713 |  |  |  |  | 0.9975139
3718.629 | 0.396143 | 11.47218 |  |  |  |  | 0.9975167
3779.101 | 0.395086 | 11.53921 |  |  |  |  | 0.9975139
3841.151 | 0.3940339 | 11.60592 |  |  |  |  | 0.9975129
3905.915 | 0.3929875 | 11.67227 |  |  |  |  | 0.9975232
3971.204 | 0.3919261 | 11.73957 |  |  |  |  | 0.9975294
4035.864 | 0.3908721 | 11.8064 |  |  |  |  | 0.9975266
4100.645 | 0.3898019 | 11.87426 |  |  |  |  | 0.9975325
4166.917 | 0.3887474 | 11.94113 |  |  |  |  | 0.9975355
4233.817 | 0.387693 | 12.00798 |  |  |  |  | 0.997547
4305.835 | 0.3866265 | 12.07561 |  |  |  |  | 0.9975426
4376.275 | 0.3855219 | 12.14565 |  |  |  |  | 0.9975374
4448.817 | 0.3844335 | 12.21467 |  |  |  |  | 0.9975304
4520.274 | 0.383337 | 12.28419 |  |  |  |  | 0.9975268
4591.748 | 0.3822238 | 12.35478 |  |  |  |  | 0.99752
4665.867 | 0.3811334 | 12.42392 |  |  |  |  | 0.9975154
4738.987 | 0.380035 | 12.49357 |  |  |  |  | 0.9975175
4814.822 | 0.3789529 | 12.56219 |  |  |  |  | 0.9975282
4891.605 | 0.3778493 | 12.63216 |  |  |  |  | 0.9975326
4969.403 | 0.3767318 | 12.70302 |  |  |  |  | 0.9975281
5044.643 | 0.3756358 | 12.77252 |  |  |  |  | 0.997535
5127.94 | 0.3745056 | 12.84418 |  |  |  |  | 0.9975529
5210.029 | 0.3734237 | 12.91278 |  |  |  |  | 0.9975575
5293.696 | 0.3723383 | 12.98161 |  |  |  |  | 0.997563
5376.853 | 0.3712677 | 13.0495 |  |  |  |  | 0.9975681
5461.028 | 0.3701673 | 13.11927 |  |  |  |  | 0.9975738
5546.236 | 0.3690553 | 13.18978 |  |  |  |  | 0.9975773
5634.615 | 0.3679509 | 13.25981 |  |  |  |  | 0.9975798
5722.519 | 0.3668463 | 13.32985 |  |  |  |  | 0.9975848
5810.846 | 0.3657419 | 13.39988 |  |  |  |  | 0.9975873
5902.973 | 0.364647 | 13.46931 |  |  |  |  | 0.9975945
5994.54 | 0.363545 | 13.53918 |  |  |  |  | 0.9976013
6087.77 | 0.3624362 | 13.60949 |  |  |  |  | 0.9976114
6182.017 | 0.3613355 | 13.67929 |  |  |  |  | 0.9976217
6280.347 | 0.3602293 | 13.74943 |  |  |  |  | 0.9976242
6376.221 | 0.3591144 | 13.82012 |  |  |  |  | 0.9976349
6478.894 | 0.3579876 | 13.89157 |  |  |  |  | 0.997644
6578.905 | 0.35689 | 13.96117 |  |  |  |  | 0.9976539
6680.001 | 0.3557848 | 14.03125 |  |  |  |  | 0.9976618
6780.606 | 0.3547097 | 14.09942 |  |  |  |  | 0.9976737
6883.279 | 0.3536205 | 14.16849 |  |  |  |  | 0.997682
6987.563 | 0.3525312 | 14.23756 |  |  |  |  | 0.9976928
7093.389 | 0.3514407 | 14.3067 |  |  |  |  | 0.997702
7198.742 | 0.35035 | 14.37586 |  |  |  |  | 0.9977128
7307.843 | 0.349261 | 14.44491 |  |  |  |  | 0.9977268
7422.164 | 0.3481669 | 14.51429 |  |  |  |  | 0.9977385
7531.005 | 0.3470864 | 14.58281 |  |  |  |  | 0.9977404
7644.293 | 0.3459926 | 14.65216 |  |  |  |  | 0.9977532
7754.867 | 0.3449356 | 14.71918 |  |  |  |  | 0.997761
7870.291 | 0.3438549 | 14.78771 |  |  |  |  | 0.997774
7984.647 | 0.3428028 | 14.85443 |  |  |  |  | 0.9977863
8001.991 | 0.3426203 | 14.86599 |  |  |  |  | 0.9977871
7996.666 | 0.3425725 | 14.86903
7999.784 | 0.3378415 | 15.16901
8000.405 | 0.336517 | 15.253
7998.115 | 0.3357709 | 15.30031
8010.188 | 0.3352133 | 15.33566
7998.643 | 0.3347829 | 15.36296
8000.444 | 0.3344265 | 15.38555
7998.955 | 0.3341448 | 15.40342
7999.827 | 0.3338867 | 15.41978
7998.412 | 0.3336432 | 15.43522
7982.368 | 0.333416 | 15.44963
7999.407 | 0.3332332 | 15.46122
8000.232 | 0.3330437 | 15.47324
8001.092 | 0.3328846 | 15.48332
7989 | 0.3327348 | 15.49282
7989.316 | 0.3325604 | 15.50388
8000.405 | 0.332436 | 15.51177
7999.476 | 0.3323064 | 15.51999
8000.244 | 0.3322079 | 15.52624
8000.826 | 0.3320868 | 15.53391
7998.667 | 0.3319945 | 15.53977
7998.863 | 0.3319035 | 15.54553
7999.927 | 0.331805 | 15.55178
8000.683 | 0.3317143 | 15.55753
7999.149 | 0.3316296 | 15.5629
7999.877 | 0.3315612 | 15.56724
7999.403 | 0.3314926 | 15.57159
7999.265 | 0.3314167 | 15.5764
8001.702 | 0.3313646 | 15.5797
7998.779 | 0.3312951 | 15.58411
7999.044 | 0.3312346 | 15.58795
7997.664 | 0.3311733 | 15.59183
7998.316 | 0.3311054 | 15.59614
8000.14 | 0.3310608 | 15.59897
7998.586 | 0.3309919 | 15.60334
7999.303 | 0.3309542 | 15.60573
7999.951 | 0.330893 | 15.60961
8000.09 | 0.3308474 | 15.6125
8000.182 | 0.330802 | 15.61538
7999.188 | 0.3307562 | 15.61828
7999.719 | 0.3306959 | 15.62211
7999.65 | 0.3306655 | 15.62404
8000.861 | 0.330613 | 15.62736
7999.48 | 0.3305822 | 15.62932
8000.024 | 0.3305368 | 15.63219
8001.459 | 0.3304986 | 15.63462
8008.835 | 0.3304562 | 15.63731
8000.483 | 0.3304148 | 15.63993
8000.031 | 0.330392 | 15.64138
7999.615 | 0.3303464 | 15.64427
7998.759 | 0.3303082 | 15.64669
8000.896 | 0.3302788 | 15.64856
8000.001 | 0.3302555 | 15.65003
7999.545 | 0.3302173 | 15.65246
8000.544 | 0.3301798 | 15.65483
8000.579 | 0.330157 | 15.65628
7999.823 | 0.3301261 | 15.65824
8000.209 | 0.3300884 | 15.66063
7999.615 | 0.3300654 | 15.66209
7999.106 | 0.3300272 | 15.66451
8000.405 | 0.330005 | 15.66591
8001.37 | 0.3299751 | 15.66781
7999.619 | 0.3299517 | 15.6693
7998.377 | 0.3299284 | 15.67077
7999.862 | 0.3298909 | 15.67315
7999.788 | 0.3298527 | 15.67558
7999.696 | 0.3298296 | 15.67704
7999.153 | 0.3298066 | 15.67849
8001.1 | 0.3297771 | 15.68036
7998.432 | 0.3297378 | 15.68286
8000.043 | 0.3297157 | 15.68426
8001.077 | 0.3296934 | 15.68568
7999.673 | 0.3296547 | 15.68813
7999.079 | 0.3296545 | 15.68814
7873.043 | 0.3296231 | 15.69013
7705.963 | 0.3295918 | 15.69212
7521.487 | 0.3295812 | 15.69279
7331.946 | 0.3295615 | 15.69404
7151.328 | 0.3295466 | 15.69498
6963.399 | 0.3295424 | 15.69525
6781.221 | 0.3295222 | 15.69653
6602.735 | 0.3295185 | 15.69677
6425.846 | 0.3295228 | 15.6965
6252.686 | 0.329521 | 15.6966
6080.644 | 0.3295277 | 15.69618
5912.2 | 0.3295518 | 15.69466
5747.534 | 0.329594 | 15.69198
5583.871 | 0.3296294 | 15.68973
5422.954 | 0.3296514 | 15.68834
5265.599 | 0.3296938 | 15.68565
5113.615 | 0.3297306 | 15.68332
4963.144 | 0.3297884 | 15.67965
4816.486 | 0.3298491 | 15.6758
4673.927 | 0.3299208 | 15.67125
4534.718 | 0.3299849 | 15.66719
4398.61 | 0.3300624 | 15.66228
4266.771 | 0.3301499 | 15.65673
4136.986 | 0.33024 | 15.65101
4012.014 | 0.3303309 | 15.64525
3890.64 | 0.3304303 | 15.63895
3772.569 | 0.3305315 | 15.63253
3654.469 | 0.3306346 | 15.62599
3540.637 | 0.3307467 | 15.61889
3431.979 | 0.3308732 | 15.61086
3325.558 | 0.3309697 | 15.60475
3221.192 | 0.3310589 | 15.59909
3120.007 | 0.3311469 | 15.59351
3018.811 | 0.3312478 | 15.58712
2920.868 | 0.331348 | 15.58076
2823.351 | 0.3314438 | 15.57469
2730.137 | 0.3315297 | 15.56924
2638.962 | 0.331621 | 15.56345
2551.107 | 0.3317277 | 15.55669
2464.136 | 0.331835 | 15.54988
2376.281 | 0.3319409 | 15.54317
2294.075 | 0.3320499 | 15.53625
2213.543 | 0.3321829 | 15.52782
2135.639 | 0.3323028 | 15.52022
2058.775 | 0.3324305 | 15.51212
1984.585 | 0.3325591 | 15.50396
1911.417 | 0.332695 | 15.49535
1838.381 | 0.3327849 | 15.48965
1768.343 | 0.3328245 | 15.48714
1699.992 | 0.3329932 | 15.47644
1634.297 | 0.3332485 | 15.46025
1571.686 | 0.3334273 | 15.44891
1509.744 | 0.3336255 | 15.43634
1451.949 | 0.3338276 | 15.42353
1394.559 | 0.3340075 | 15.41212
1341.604 | 0.3341904 | 15.40053
1289.728 | 0.3343735 | 15.38891
1237.178 | 0.3345619 | 15.37697
1187.352 | 0.3347703 | 15.36376
1137.388 | 0.3350157 | 15.34819
1089.284 | 0.3352509 | 15.33328
1041.594 | 0.335514 | 15.3166
995.4718 | 0.3357821 | 15.2996
950.9353 | 0.3360821 | 15.28057
908.6038 | 0.3363932 | 15.26085
865.108 | 0.3367087 | 15.24084
824.8268 | 0.3370308 | 15.22042
786.716 | 0.3373664 | 15.19914
749.0532 | 0.3375563 | 15.1871
714.1117 | 0.3378174 | 15.17054
679.6437 | 0.3381314 | 15.15063
647.7793 | 0.3385156 | 15.12627
617.0923 | 0.3389679 | 15.09759
587.3296 | 0.339406 | 15.06981
558.2178 | 0.3397896 | 15.04548
531.2417 | 0.340168 | 15.02149
504.8108 | 0.3405464 | 14.9975
479.7801 | 0.3409541 | 14.97165
454.3386 | 0.3412114 | 14.95533
431.4422 | 0.3415216 | 14.93566
409.6125 | 0.3418354 | 14.91576
389.8335 | 0.3422615 | 14.88875
370.5436 | 0.3427981 | 14.85472
351.9485 | 0.3433442 | 14.82009
334.3004 | 0.3438835 | 14.7859
316.6159 | 0.344402 | 14.75302
300.6632 | 0.3448821 | 14.72258
285.6884 | 0.3453663 | 14.69187
271.7529 | 0.3458784 | 14.6594
258.3097 | 0.3464318 | 14.62431
246 | 0.3469338 | 14.59248
232.6009 | 0.3474544 | 14.55947
221.4244 | 0.3480057 | 14.52451
210.8901 | 0.3485565 | 14.48959
200.7785 | 0.3491267 | 14.45343
192.4085 | 0.3497213 | 14.41573
182.7168 | 0.3503019 | 14.37892
173.1059 | 0.3508832 | 14.34206
165.0096 | 0.3514928 | 14.3034
157.2249 | 0.3521027 | 14.26473
150.7376 | 0.352733 | 14.22476
143.2571 | 0.353349 | 14.1857
136.2011 | 0.3539605 | 14.14693
130.3 | 0.354605 | 14.10606
124.3445 | 0.3552638 | 14.06428
118.9491 | 0.3559392 | 14.02146
113.5502 | 0.3566449 | 13.97671
108.6922 | 0.3573436 | 13.93241
103.222 | 0.3580353 | 13.88854
98.88996 | 0.358768 | 13.84209
95.06908 | 0.3595037 | 13.79544
94.52283 | 0.3598577 | 13.77299
94.82735 | 0.3643802 | 13.48623
94.9019 | 0.3646848 | 13.46691
95.26853 | 0.3648506 | 13.4564
94.84144 | 0.3649645 | 13.44917
94.68846 | 0.3650856 | 13.4415
94.93725 | 0.3651767 | 13.43572
94.51051 | 0.3652755 | 13.42946
94.86617 | 0.3653439 | 13.42512
94.98389 | 0.3654127 | 13.42075
94.73445 | 0.3654811 | 13.41642
94.8662 | 0.3655356 | 13.41296
95.04031 | 0.3655678 | 13.41092
94.86667 | 0.3655759 | 13.41041
94.75863 | 0.3655835 | 13.40992