## General
ID | Test Identification
Test Identification | Location | NWZ-BH-5026
Test Identification | Sample | 30-1
Test Identification | Depth | 28.5 | [m]
Specimen Visual Description
Specimen Visual Description | Greyish brown sandy CLAY
Initial Specimen Conditions
Initial Specimen Conditions | Test start date | 18/12/2024
Initial Specimen Conditions | Mould outer / inner diameter | 100.08 / 69.9 | [mm]
Initial Specimen Conditions | Weight of soil | 40.66 | [g]
Initial Specimen Conditions | Water content | 23.7645 | [%]
Initial Specimen Conditions | Bulk density | 1.934808 | [Mg/m3]
Initial Specimen Conditions | Dry density | 1.563298 | [Mg/m3]
Initial Specimen Conditions | Material retained on 425 mm sieve |  | [%]
Test Conditions
Test Conditions | Interface type | Soil vs Soil
Test Conditions | Initial interface roughness |  | [µm]
Test Conditions | Final interface roughness |  | [µm]
Consolidation - Before Fast Shear
Consolidation - Before Fast Shear | Consolidation pressure |  | [kPa]
Consolidation - Before Fast Shear | Vertical displacement |  | [mm]
Consolidation - Before Fast Shear | Vertical strain |  | [%]
Fast Shear - Stage 1
Fast Shear - Stage 1 | Normal Stress |  | [kPa]
Fast Shear - Stage 1 | Vertical displacement |  | [mm]
Fast Shear - Stage 1 | Vertical strain |  | [%]
Fast Shear - Stage 1 | Horizontal displacement |  | [mm]
Fast Shear - Stage 1 | Rate of horizontal displacement |  | [mm/min]
At peak stress
Fast Shear - Stage 1 - At peak stress | Shear stress |  | [kPa]
Fast Shear - Stage 1 - At peak stress | Horizontal displacement |  | [mm]
Fast Shear - Stage 2
Fast Shear - Stage 2 | Normal Stress |  | [kPa]
Fast Shear - Stage 2 | Vertical displacement |  | [mm]
Fast Shear - Stage 2 | Vertical strain |  | [%]
Fast Shear - Stage 2 | Horizontal displacement |  | [mm]
Fast Shear - Stage 2 | Rate of horizontal displacement |  | [mm/min]
At peak stress
Fast Shear - Stage 2 - At peak stress | Shear stress |  | [kPa]
Fast Shear - Stage 2 - At peak stress | Horizontal displacement |  | [mm]
Fast Shear - Stage 3
Fast Shear - Stage 3 | Normal Stress |  | [kPa]
Fast Shear - Stage 3 | Vertical displacement |  | [mm]
Fast Shear - Stage 3 | Vertical strain |  | [%]
Fast Shear - Stage 3 | Horizontal displacement |  | [mm]
Fast Shear - Stage 3 | Rate of horizontal displacement |  | [mm/min]
At peak stress
Fast Shear - Stage 3 - At peak stress | Shear stress |  | [kPa]
Fast Shear - Stage 3 - At peak stress | Horizontal displacement |  | [mm]
Fast Shear - Stage 4
Fast Shear - Stage 4 | Normal Stress |  | [kPa]
Fast Shear - Stage 4 | Vertical displacement |  | [mm]
Fast Shear - Stage 4 | Vertical strain |  | [%]
Fast Shear - Stage 4 | Horizontal displacement |  | [mm]
Fast Shear - Stage 4 | Rate of horizontal displacement |  | [mm/min]
At peak stress
Fast Shear - Stage 4 - At peak stress | Shear stress |  | [kPa]
Fast Shear - Stage 4 - At peak stress | Horizontal displacement |  | [mm]
Fast Shear - Stage 5
Fast Shear - Stage 5 | Normal Stress |  | [kPa]
Fast Shear - Stage 5 | Vertical displacement |  | [mm]
Fast Shear - Stage 5 | Vertical strain |  | [%]
Fast Shear - Stage 5 | Horizontal displacement |  | [mm]
Fast Shear - Stage 5 | Rate of horizontal displacement |  | [mm/min]
At peak stress
Fast Shear - Stage 5 - At peak stress | Shear stress |  | [kPa]
Fast Shear - Stage 5 - At peak stress | Horizontal displacement |  | [mm]
Consolidation - Before Slow Shear
Consolidation - Before Slow Shear | Consolidation pressure | 284.8329 | [kPa]
Consolidation - Before Slow Shear | Vertical displacement | 0.3830004 | [mm]
Consolidation - Before Slow Shear | Vertical strain | 7.660008 | [%]
Slow Shear
Slow Shear | Normal stress | 284.8329 | [kPa]
Slow Shear | Vertical displacement |  | [mm]
Slow Shear | Vertical strain |  | [%]
Slow Shear | Horizontal displacement |  | [mm]
Slow Shear | Rate of horizontal displacement | 0.02 | [mm/min]
At peak stress
Slow Shear - At peak stress | Shear stress | 171.0526 | [kPa]
Slow Shear - At peak stress | Horizontal displacement | 6.007589 | [mm]
Slow Shear - At peak stress | Shear angle | 30.98635 | [°]
At residual stress
Slow Shear - At residual stress | Shear stress | 166.5099 | [kPa]
Slow Shear - At residual stress | Horizontal displacement | 20.0253 | [mm]
Slow Shear - At residual stress | Vertical displacement | 0.6460002 | [mm]
Slow Shear - At residual stress | Vertical strain | 12.920004 | [%]
Slow Shear - At residual stress | Shear angle | 30.5 | [°]

## Consolidation - 1
Consolidation - Before Fast Shear
Root time | Vertical Displacement
[min] | [mm]

## Fast Shearing - 1
Fast Shear - Stage 1
Horizontal Displacement | Stress Ratio t/s'n | Shear Stress
[mm] | [-] | [kPa]

## Fast Shearing - 2
Fast Shear - Stage 2
Horizontal Displacement | Stress Ratio t/s'n | Shear Stress
[mm] | [-] | [kPa]

## Fast Shearing - 3
Fast Shear - Stage 3
Horizontal Displacement | Stress Ratio t/s'n | Shear Stress
[mm] | [-] | [kPa]

## Fast Shearing - 4
Fast Shear - Stage 4
Horizontal Displacement | Stress Ratio t/s'n | Shear Stress
[mm] | [-] | [kPa]

## Fast Shearing - 5
Fast Shear - Stage 5
Horizontal Displacement | Stress Ratio t/s'n | Shear Stress
[mm] | [-] | [kPa]

## Consolidation - 2
Consolidation - Before Slow Shear
Root time | Vertical Displacement
[min] | [mm]
0.1290994 | 0
0.1825742 | 0
0.2236068 | 0
0.2581989 | 0
0.2886751 | 0
0.3162278 | 0
0.341565 | 0.0399999
0.3651484 | 0.1380005
0.3872983 | 0.2410002
0.4082483 | 0.2950001
0.4281744 | 0.2990007
0.4472136 | 0.2990007
0.4654747 | 0.2990007
0.4830459 | 0.3010006
0.5 | 0.3010006
0.5163978 | 0.3030004
0.5322906 | 0.3050003
0.5477226 | 0.3080005
0.5627314 | 0.3120003
0.5773503 | 0.3140001
0.591608 | 0.3180008
0.6055301 | 0.3200006
0.6191392 | 0.3220005
0.6324555 | 0.3240003
0.6454972 | 0.3240003
0.6582806 | 0.3260002
0.6708204 | 0.328
0.6831301 | 0.3299999
0.6952218 | 0.3310003
0.7071068 | 0.3369999
0.7187953 | 0.3430004
0.7302967 | 0.3450002
0.7416198 | 0.3470001
0.7527727 | 0.349
0.7637626 | 0.3510008
0.7745967 | 0.3510008
0.7852813 | 0.3530006
0.7958224 | 0.3540001
0.8062258 | 0.3559999
0.8164966 | 0.3559999
0.8266398 | 0.3559999
0.83666 | 0.3580007
0.8465617 | 0.3580007
0.8563488 | 0.3580007
0.8660254 | 0.3580007
0.875595 | 0.3600006
0.8850612 | 0.3600006
0.8944272 | 0.3620004
0.9036961 | 0.3600006
0.9128709 | 0.3620004
0.9219544 | 0.3620004
0.9309493 | 0.3620004
0.9398581 | 0.3620004
0.9486833 | 0.3620004
0.9574271 | 0.3620004
0.9660918 | 0.3620004
0.9746794 | 0.3620004
0.9831921 | 0.3620004
0.9916317 | 0.3620004
1 | 0.3620004
1.008299 | 0.3620004
1.01653 | 0.3640003
1.024695 | 0.3640003
1.032796 | 0.3640003
1.040833 | 0.3640003
1.048809 | 0.3640003
1.056724 | 0.3640003
1.064581 | 0.3640003
1.072381 | 0.3640003
1.080123 | 0.3640003
1.087811 | 0.3640003
1.095445 | 0.3640003
1.103026 | 0.3640003
1.110555 | 0.3640003
1.118034 | 0.3640003
1.125463 | 0.3640003
1.132843 | 0.3660002
1.140175 | 0.3660002
1.147461 | 0.3660002
1.154701 | 0.3660002
1.161895 | 0.3660002
1.169045 | 0.3660002
1.176152 | 0.3660002
1.183216 | 0.3660002
1.190238 | 0.3660002
1.197219 | 0.3660002
1.204159 | 0.3660002
1.21106 | 0.3660002
1.217922 | 0.3660002
1.224745 | 0.3660002
1.23153 | 0.3660002
1.238278 | 0.3660002
1.24499 | 0.3660002
1.251666 | 0.3660002
1.258306 | 0.3660002
1.264911 | 0.3660002
1.271482 | 0.3660002
1.278019 | 0.3660002
1.284523 | 0.368
1.290994 | 0.368
1.297433 | 0.368
1.30384 | 0.368
1.310216 | 0.368
1.316561 | 0.368
1.322876 | 0.368
1.32916 | 0.368
1.335415 | 0.368
1.341641 | 0.368
1.347838 | 0.368
1.354006 | 0.368
1.360147 | 0.368
1.36626 | 0.368
1.372346 | 0.368
1.378405 | 0.368
1.384437 | 0.368
1.390444 | 0.368
1.396424 | 0.368
1.402379 | 0.368
1.408309 | 0.368
1.414214 | 0.368
1.420094 | 0.368
1.42595 | 0.368
1.431782 | 0.368
1.437591 | 0.368
1.443376 | 0.368
1.449138 | 0.368
1.454877 | 0.368
1.460593 | 0.368
1.466288 | 0.368
1.47196 | 0.368
1.477611 | 0.3699999
1.48324 | 0.3699999
1.488847 | 0.3699999
1.494434 | 0.3699999
1.5 | 0.3699999
1.505545 | 0.3699999
1.51107 | 0.3699999
1.516575 | 0.3699999
1.52206 | 0.3699999
1.527525 | 0.3699999
1.532971 | 0.3699999
1.538397 | 0.3699999
1.543805 | 0.3699999
1.549193 | 0.3699999
1.554563 | 0.3699999
1.559915 | 0.3699999
1.565248 | 0.3699999
1.570563 | 0.3699999
1.57586 | 0.3699999
1.581139 | 0.3699999
1.586401 | 0.3699999
1.591645 | 0.3699999
1.596872 | 0.3699999
1.602082 | 0.3699999
1.607275 | 0.3699999
1.612452 | 0.3699999
1.617611 | 0.3699999
1.622755 | 0.3699999
1.627882 | 0.3699999
1.632993 | 0.3699999
1.638088 | 0.3699999
1.643168 | 0.3699999
1.648231 | 0.3699999
1.65328 | 0.3699999
1.658312 | 0.3699999
1.66333 | 0.3699999
1.668333 | 0.3699999
1.67332 | 0.3699999
1.678293 | 0.3699999
1.683251 | 0.3699999
1.688194 | 0.3699999
1.693123 | 0.3699999
1.698038 | 0.3699999
1.702939 | 0.3699999
1.707825 | 0.3699999
1.712698 | 0.3720007
1.717556 | 0.3720007
1.722401 | 0.3720007
1.727233 | 0.3720007
1.732051 | 0.3720007
1.736855 | 0.3720007
1.741647 | 0.3720007
1.746425 | 0.3720007
1.75119 | 0.3720007
1.755942 | 0.3720007
1.760682 | 0.3720007
1.765408 | 0.3720007
1.770122 | 0.3720007
1.774824 | 0.3720007
1.779513 | 0.3720007
1.78419 | 0.3720007
1.788854 | 0.3720007
1.793507 | 0.3720007
1.798147 | 0.3720007
1.802776 | 0.3720007
1.807392 | 0.3720007
1.811997 | 0.3720007
1.81659 | 0.3720007
1.821172 | 0.3720007
1.825742 | 0.3720007
1.830301 | 0.3720007
1.834848 | 0.3720007
1.839384 | 0.3720007
1.843909 | 0.3720007
1.848423 | 0.3720007
1.852926 | 0.3720007
1.857418 | 0.3720007
1.861899 | 0.3720007
1.866369 | 0.3720007
1.870829 | 0.3720007
1.875278 | 0.3720007
1.879716 | 0.3720007
1.884144 | 0.3720007
1.888562 | 0.3720007
1.892969 | 0.3720007
1.897367 | 0.3720007
1.901754 | 0.3720007
1.90613 | 0.3720007
1.910497 | 0.3720007
1.914854 | 0.3720007
1.919201 | 0.3720007
1.923538 | 0.3720007
1.927866 | 0.3720007
1.932184 | 0.3720007
1.936492 | 0.3720007
1.94079 | 0.3720007
1.945079 | 0.3740005
1.949359 | 0.3720007
1.953629 | 0.3720007
1.95789 | 0.3740005
1.962142 | 0.3720007
1.966384 | 0.3740005
1.970618 | 0.3740005
1.974842 | 0.3720007
1.979057 | 0.3740005
1.983263 | 0.3740005
1.987461 | 0.3740005
1.991649 | 0.3740005
1.995829 | 0.3720007
2 | 0.3720007
2.004162 | 0.3720007
2.008316 | 0.3720007
2.012461 | 0.3720007
2.016598 | 0.3740005
2.020726 | 0.3720007
2.024846 | 0.3740005
2.028957 | 0.3740005
2.03306 | 0.3740005
2.037155 | 0.3720007
2.041241 | 0.3740005
2.04532 | 0.3740005
2.04939 | 0.3740005
2.053452 | 0.3740005
2.057507 | 0.3740005
2.061553 | 0.3740005
2.065591 | 0.3740005
2.069622 | 0.3740005
2.073644 | 0.3740005
2.077659 | 0.3740005
2.081666 | 0.3740005
2.085665 | 0.3740005
2.089657 | 0.3740005
2.093641 | 0.3740005
2.097618 | 0.3740005
2.101587 | 0.3740005
2.105548 | 0.3740005
2.109502 | 0.3740005
2.113449 | 0.3740005
2.117388 | 0.3740005
2.12132 | 0.3740005
2.125245 | 0.3740005
2.129163 | 0.3740005
2.133073 | 0.3740005
2.136976 | 0.3740005
2.140872 | 0.3740005
2.144761 | 0.3740005
2.148643 | 0.3740005
2.152518 | 0.3740005
2.156386 | 0.3740005
2.160247 | 0.3740005
2.164101 | 0.3740005
2.167948 | 0.3740005
2.171789 | 0.3740005
2.175623 | 0.3740005
2.179449 | 0.3740005
2.18327 | 0.3740005
2.187083 | 0.3740005
2.19089 | 0.3740005
2.194691 | 0.3740005
2.198484 | 0.3740005
2.202272 | 0.3740005
2.206052 | 0.3740005
2.209827 | 0.3740005
2.213594 | 0.3740005
2.217356 | 0.3740005
2.221111 | 0.3740005
2.22486 | 0.3740005
2.228602 | 0.3740005
2.232338 | 0.3740005
2.236068 | 0.3740005
2.239792 | 0.3740005
2.243509 | 0.3740005
2.247221 | 0.3740005
2.250926 | 0.3740005
2.254625 | 0.3740005
2.258318 | 0.3740005
2.262005 | 0.3740005
2.265686 | 0.3740005
2.269361 | 0.3740005
2.27303 | 0.3740005
2.276694 | 0.3740005
2.280351 | 0.3740005
2.284002 | 0.3740005
2.287648 | 0.3740005
2.291288 | 0.3740005
2.294922 | 0.3740005
2.29855 | 0.3740005
2.302173 | 0.3760004
2.30579 | 0.3760004
2.309401 | 0.3740005
2.313007 | 0.3740005
2.316607 | 0.3740005
2.320201 | 0.3760004
2.32379 | 0.3740005
2.327373 | 0.3760004
2.330951 | 0.3740005
2.334524 | 0.3740005
2.33809 | 0.3740005
2.341652 | 0.3760004
2.345208 | 0.3740005
2.348759 | 0.3760004
2.352304 | 0.3740005
2.355844 | 0.3740005
2.359378 | 0.3740005
2.362908 | 0.3760004
2.366432 | 0.3760004
2.369951 | 0.3740005
2.373464 | 0.3760004
2.376973 | 0.3740005
2.380476 | 0.3740005
2.383974 | 0.3760004
2.387467 | 0.3760004
2.390955 | 0.3760004
2.394438 | 0.3760004
2.397916 | 0.3760004
2.401388 | 0.3760004
2.404856 | 0.3760004
2.408319 | 0.3760004
2.411777 | 0.3740005
2.415229 | 0.3760004
2.418677 | 0.3760004
2.42212 | 0.3760004
2.425558 | 0.3740005
2.428992 | 0.3740005
2.43242 | 0.3760004
2.435843 | 0.3760004
2.439262 | 0.3760004
2.442676 | 0.3760004
2.446085 | 0.3760004
2.44949 | 0.3760004
2.452889 | 0.3760004
2.456284 | 0.3760004
2.459675 | 0.3760004
2.46306 | 0.3760004
2.466441 | 0.3760004
2.469818 | 0.3760004
2.47319 | 0.3760004
2.476557 | 0.3760004
2.479919 | 0.3760004
2.483277 | 0.3760004
2.486631 | 0.3760004
2.48998 | 0.3760004
2.493324 | 0.3760004
2.496664 | 0.3760004
2.5 | 0.3760004
2.503331 | 0.3760004
2.506658 | 0.3760004
2.50998 | 0.3760004
2.513298 | 0.3760004
2.516611 | 0.3760004
2.519921 | 0.3760004
2.523225 | 0.3760004
2.526526 | 0.3760004
2.529822 | 0.3760004
2.533114 | 0.3760004
2.536402 | 0.3760004
2.539685 | 0.3760004
2.542964 | 0.3760004
2.546239 | 0.3760004
2.54951 | 0.3760004
2.552776 | 0.3760004
2.556039 | 0.3760004
2.559297 | 0.3760004
2.562551 | 0.3760004
2.565801 | 0.3760004
2.569047 | 0.3760004
2.572288 | 0.3760004
2.575526 | 0.3760004
2.578759 | 0.3760004
2.581989 | 0.3760004
2.585214 | 0.3760004
2.588436 | 0.3760004
2.591653 | 0.3760004
2.594867 | 0.3760004
2.598076 | 0.3760004
2.601282 | 0.3760004
2.604483 | 0.3760004
2.607681 | 0.3760004
2.610875 | 0.3760004
2.614065 | 0.3760004
2.61725 | 0.3760004
2.620433 | 0.3760004
2.623611 | 0.3760004
2.626785 | 0.3760004
2.629956 | 0.3760004
2.633122 | 0.3760004
2.636285 | 0.3760004
2.639444 | 0.3760004
2.6426 | 0.3760004
2.645751 | 0.3760004
2.648899 | 0.3760004
2.652043 | 0.3760004
2.655184 | 0.3760004
2.65832 | 0.3760004
2.661453 | 0.3760004
2.664583 | 0.3760004
2.667708 | 0.3760004
2.67083 | 0.3760004
2.673948 | 0.3760004
2.677063 | 0.3760004
2.680174 | 0.3760004
2.683282 | 0.3760004
2.686385 | 0.3760004
2.689486 | 0.3760004
2.692582 | 0.3760004
2.695676 | 0.3760004
2.698765 | 0.3760004
2.701851 | 0.3760004
2.704934 | 0.3760004
2.708013 | 0.3760004
2.711088 | 0.3760004
2.71416 | 0.3760004
2.717229 | 0.3760004
2.720294 | 0.3760004
2.723356 | 0.3760004
2.726414 | 0.3760004
2.729469 | 0.3760004
2.73252 | 0.3760004
2.735568 | 0.3760004
2.738613 | 0.3760004
2.741654 | 0.3760004
2.744692 | 0.3760004
2.747726 | 0.3760004
2.750757 | 0.3760004
2.753785 | 0.3760004
2.75681 | 0.3760004
2.759831 | 0.3760004
2.762849 | 0.3760004
2.765863 | 0.3760004
2.768875 | 0.3760004
2.771883 | 0.3760004
2.774887 | 0.3760004
2.777889 | 0.3760004
2.780887 | 0.3760004
2.783882 | 0.3760004
2.786874 | 0.3760004
2.789863 | 0.3760004
2.792848 | 0.3760004
2.79583 | 0.3769998
2.798809 | 0.3769998
2.801785 | 0.3760004
2.804758 | 0.3760004
2.807727 | 0.3760004
2.810694 | 0.3760004
2.813657 | 0.3769998
2.816617 | 0.3769998
2.819574 | 0.3769998
2.822528 | 0.3769998
2.825479 | 0.3769998
2.828427 | 0.3769998
2.831372 | 0.3769998
2.834314 | 0.3769998
2.837252 | 0.3769998
2.840188 | 0.3769998
2.84312 | 0.3760004
2.84605 | 0.3769998
2.848976 | 0.3760004
2.8519 | 0.3769998
2.85482 | 0.3760004
2.857738 | 0.3769998
2.860653 | 0.3769998
2.863564 | 0.3769998
2.866473 | 0.3769998
2.869379 | 0.3769998
2.872281 | 0.3769998
2.875181 | 0.3760004
2.878078 | 0.3769998
2.880972 | 0.3769998
2.883863 | 0.3769998
2.886751 | 0.3769998
2.889637 | 0.3769998
2.892519 | 0.3769998
2.895399 | 0.3760004
2.898275 | 0.3760004
2.901149 | 0.3769998
2.90402 | 0.3769998
2.906888 | 0.3769998
2.909754 | 0.3769998
2.912616 | 0.3769998
2.915476 | 0.3769998
2.918333 | 0.3769998
2.921187 | 0.3769998
2.924038 | 0.3769998
2.926887 | 0.3769998
2.929733 | 0.3769998
2.932576 | 0.3769998
2.935416 | 0.3769998
2.938253 | 0.3769998
2.941088 | 0.3769998
2.94392 | 0.3769998
2.94675 | 0.3769998
2.949576 | 0.3769998
2.9524 | 0.3769998
2.955221 | 0.3769998
2.95804 | 0.3769998
2.960856 | 0.3769998
2.963669 | 0.3769998
2.966479 | 0.3769998
2.969287 | 0.3769998
2.972092 | 0.3769998
2.974895 | 0.3769998
2.977695 | 0.3769998
2.980492 | 0.3769998
2.983287 | 0.3769998
2.986079 | 0.3769998
2.988868 | 0.3769998
2.991655 | 0.3769998
2.994439 | 0.3769998
2.997221 | 0.3769998
3 | 0.3769998
3.002776 | 0.3769998
3.00555 | 0.3769998
3.008322 | 0.3769998
3.011091 | 0.3769998
3.013857 | 0.3769998
3.016621 | 0.3769998
3.019382 | 0.3769998
3.022141 | 0.3769998
3.024897 | 0.3769998
3.02765 | 0.3769998
3.030402 | 0.3769998
3.03315 | 0.3769998
3.035896 | 0.3769998
3.03864 | 0.3769998
3.041381 | 0.3769998
3.04412 | 0.3769998
3.046856 | 0.3769998
3.04959 | 0.3769998
3.052322 | 0.3769998
3.05505 | 0.3769998
3.057777 | 0.3769998
3.060501 | 0.3769998
3.063223 | 0.3769998
3.065942 | 0.3769998
3.068659 | 0.3769998
3.071373 | 0.3769998
3.074085 | 0.3769998
3.076795 | 0.3769998
3.079502 | 0.3769998
3.082207 | 0.3769998
3.08491 | 0.3769998
3.08761 | 0.3769998
3.090307 | 0.3769998
3.093003 | 0.3769998
3.095696 | 0.3769998
3.098387 | 0.3769998
3.101075 | 0.3769998
3.103761 | 0.3769998
3.106445 | 0.3769998
3.109126 | 0.3769998
3.111805 | 0.3769998
3.114482 | 0.3769998
3.117157 | 0.3769998
3.119829 | 0.3769998
3.122499 | 0.3769998
3.125167 | 0.3769998
3.127832 | 0.3769998
3.130495 | 0.3769998
3.133156 | 0.3769998
3.135815 | 0.3769998
3.138471 | 0.3769998
3.141125 | 0.3769998
3.143777 | 0.3769998
3.146427 | 0.3769998
3.149074 | 0.3769998
3.151719 | 0.3769998
3.154362 | 0.3769998
3.157003 | 0.3769998
3.159641 | 0.3769998
3.162278 | 0.3769998
3.164912 | 0.3769998
3.167544 | 0.3769998
3.170173 | 0.3769998
3.172801 | 0.3769998
3.175426 | 0.3769998
3.17805 | 0.3769998
3.180671 | 0.3769998
3.18329 | 0.3769998
3.185906 | 0.3769998
3.188521 | 0.3769998
3.191134 | 0.3769998
3.193744 | 0.3769998
3.196352 | 0.3769998
3.198958 | 0.3769998
3.201562 | 0.3769998
3.204164 | 0.3769998
3.206764 | 0.3769998
3.209361 | 0.3769998
3.211957 | 0.3769998
3.21455 | 0.3769998
3.217142 | 0.3769998
3.219731 | 0.3769998
3.222318 | 0.3769998
3.224903 | 0.3769998
3.227486 | 0.3769998
3.230067 | 0.3769998
3.232646 | 0.3769998
3.235223 | 0.3769998
3.237798 | 0.3769998
3.24037 | 0.3769998
3.242941 | 0.3769998
3.24551 | 0.3769998
3.248076 | 0.3769998
3.250641 | 0.3769998
3.253204 | 0.3769998
3.255764 | 0.3769998
3.258323 | 0.3769998
3.260879 | 0.3769998
3.263434 | 0.3769998
3.265986 | 0.3769998
3.268537 | 0.3769998
3.271085 | 0.3769998
3.273632 | 0.3769998
3.276177 | 0.3769998
3.278719 | 0.3769998
3.28126 | 0.3769998
3.283799 | 0.3769998
3.286335 | 0.3769998
3.28887 | 0.3769998
3.291403 | 0.3769998
3.293934 | 0.3769998
3.296463 | 0.3769998
3.29899 | 0.3769998
3.301515 | 0.3769998
3.304038 | 0.3769998
3.306559 | 0.3769998
3.309078 | 0.3769998
3.311596 | 0.3769998
3.314111 | 0.3769998
3.316625 | 0.3769998
3.319136 | 0.3769998
3.321646 | 0.3769998
3.324154 | 0.3769998
3.32666 | 0.3769998
3.329164 | 0.3769998
3.331666 | 0.3769998
3.334167 | 0.3769998
3.336665 | 0.3769998
3.339162 | 0.3769998
3.341656 | 0.3769998
3.344149 | 0.3769998
3.34664 | 0.3769998
3.349129 | 0.3769998
3.351617 | 0.3769998
3.354102 | 0.3769998
3.356586 | 0.3769998
3.359067 | 0.3769998
3.361547 | 0.3769998
3.364025 | 0.3769998
3.366502 | 0.3769998
3.368976 | 0.3769998
3.371449 | 0.3790006
3.37392 | 0.3769998
3.376389 | 0.3769998
3.378856 | 0.3790006
3.381321 | 0.3790006
3.383785 | 0.3790006
3.386247 | 0.3790006
3.388707 | 0.3790006
3.391165 | 0.3769998
3.393621 | 0.3790006
3.396076 | 0.3790006
3.398529 | 0.3790006
3.40098 | 0.3790006
3.40343 | 0.3790006
3.405877 | 0.3790006
3.408323 | 0.3790006
3.410767 | 0.3790006
3.41321 | 0.3790006
3.41565 | 0.3790006
3.418089 | 0.3790006
3.420526 | 0.3790006
3.422962 | 0.3790006
3.425395 | 0.3790006
3.427827 | 0.3790006
3.430258 | 0.3790006
3.432686 | 0.3790006
3.435113 | 0.3790006
3.437538 | 0.3790006
3.439961 | 0.3790006
3.442383 | 0.3790006
3.444803 | 0.3790006
3.447221 | 0.3790006
3.449638 | 0.3790006
3.452053 | 0.3790006
3.454466 | 0.3790006
3.456877 | 0.3790006
3.459287 | 0.3790006
3.461695 | 0.3790006
3.464102 | 0.3790006
3.466506 | 0.3790006
3.46891 | 0.3790006
3.471311 | 0.3790006
3.473711 | 0.3790006
3.476109 | 0.3790006
3.478505 | 0.3790006
3.4809 | 0.3790006
3.483293 | 0.3790006
3.485685 | 0.3790006
3.488075 | 0.3790006
3.490463 | 0.3790006
3.49285 | 0.3790006
3.495235 | 0.3790006
3.497618 | 0.3790006
3.5 | 0.3790006
3.50238 | 0.3790006
3.504759 | 0.3790006
3.507136 | 0.3790006
3.509511 | 0.3790006
3.511885 | 0.3790006
3.514257 | 0.3790006
3.516627 | 0.3790006
3.518996 | 0.3790006
3.521363 | 0.3790006
3.523729 | 0.3790006
3.526093 | 0.3790006
3.528456 | 0.3790006
3.530817 | 0.3790006
3.533176 | 0.3790006
3.535534 | 0.3790006
3.53789 | 0.3790006
3.540245 | 0.3790006
3.542598 | 0.3790006
3.544949 | 0.3790006
3.547299 | 0.3790006
3.549648 | 0.3790006
3.551995 | 0.3790006
3.55434 | 0.3790006
3.556684 | 0.3790006
3.559026 | 0.3790006
3.561367 | 0.3790006
3.563706 | 0.3790006
3.566044 | 0.3790006
3.56838 | 0.3790006
3.570714 | 0.3790006
3.573047 | 0.3790006
3.575379 | 0.3790006
3.577709 | 0.3790006
3.580037 | 0.3790006
3.582364 | 0.3790006
3.58469 | 0.3790006
3.587014 | 0.3790006
3.589336 | 0.3790006
3.591657 | 0.3790006
3.593976 | 0.3790006
3.596294 | 0.3790006
3.598611 | 0.3790006
3.600926 | 0.3790006
3.603239 | 0.3790006
3.605551 | 0.3790006
3.607862 | 0.3790006
3.610171 | 0.3790006
3.612478 | 0.3790006
3.614784 | 0.3790006
3.617089 | 0.3790006
3.619392 | 0.3790006
3.621694 | 0.3790006
3.623994 | 0.3790006
3.626293 | 0.3790006
3.62859 | 0.3790006
3.630886 | 0.3790006
3.63318 | 0.3790006
3.635473 | 0.3790006
3.637765 | 0.3790006
3.640055 | 0.3790006
3.642344 | 0.3790006
3.644631 | 0.3790006
3.646917 | 0.3790006
3.649201 | 0.3790006
3.651484 | 0.3790006
3.653765 | 0.3790006
3.656045 | 0.3790006
3.658324 | 0.3790006
3.660601 | 0.3790006
3.662877 | 0.3790006
3.665151 | 0.3790006
3.667424 | 0.3790006
3.669696 | 0.3790006
3.671966 | 0.3790006
3.674235 | 0.3790006
3.676502 | 0.3790006
3.678768 | 0.3790006
3.681032 | 0.3790006
3.683296 | 0.3790006
3.685557 | 0.3790006
3.687818 | 0.3790006
3.690077 | 0.3790006
3.692334 | 0.3790006
3.694591 | 0.3790006
3.696846 | 0.3790006
3.699099 | 0.3790006
3.701351 | 0.3790006
3.703602 | 0.3790006
3.705851 | 0.3790006
3.708099 | 0.3790006
3.710346 | 0.3790006
3.712591 | 0.3790006
3.714835 | 0.3790006
3.717078 | 0.3790006
3.719319 | 0.3790006
3.721559 | 0.3790006
3.723797 | 0.3790006
3.726035 | 0.3790006
3.72827 | 0.3790006
3.730505 | 0.3790006
3.732738 | 0.3790006
3.73497 | 0.3790006
3.7372 | 0.3790006
3.73943 | 0.3790006
3.741657 | 0.3790006
3.743884 | 0.3790006
3.746109 | 0.3790006
3.748333 | 0.3790006
3.750556 | 0.3790006
3.752777 | 0.3790006
3.754997 | 0.3790006
3.757215 | 0.3790006
3.759433 | 0.3790006
3.761649 | 0.3790006
3.763863 | 0.3790006
3.766077 | 0.3790006
3.768289 | 0.3790006
3.7705 | 0.3790006
3.772709 | 0.3790006
3.774917 | 0.3790006
3.777124 | 0.3790006
3.77933 | 0.3790006
3.781534 | 0.3790006
3.783737 | 0.3790006
3.785939 | 0.3790006
3.788139 | 0.3790006
3.790339 | 0.3790006
3.792537 | 0.3790006
3.794733 | 0.3790006
3.796929 | 0.3790006
3.799123 | 0.3790006
3.801316 | 0.3790006
3.803507 | 0.3790006
3.805697 | 0.3790006
3.807887 | 0.3790006
3.810074 | 0.3790006
3.812261 | 0.3790006
3.814446 | 0.3790006
3.81663 | 0.3790006
3.818813 | 0.3790006
3.820995 | 0.3790006
3.823175 | 0.3790006
3.825354 | 0.3790006
3.827532 | 0.3790006
3.829708 | 0.3790006
3.831884 | 0.3790006
3.834058 | 0.3790006
3.836231 | 0.3790006
3.838402 | 0.3790006
3.840573 | 0.3790006
3.842742 | 0.3790006
3.84491 | 0.3790006
3.847077 | 0.3790006
3.849242 | 0.3790006
3.851407 | 0.3790006
3.85357 | 0.3790006
3.855732 | 0.3790006
3.857892 | 0.3790006
3.860052 | 0.3790006
3.86221 | 0.3790006
3.864367 | 0.3790006
3.866523 | 0.3790006
3.868678 | 0.3790006
3.870831 | 0.3790006
3.872983 | 0.3790006
3.875134 | 0.3790006
3.877284 | 0.3790006
3.879433 | 0.3790006
3.88158 | 0.3790006
3.883727 | 0.3790006
3.885872 | 0.3790006
3.888016 | 0.3790006
3.890159 | 0.3790006
3.8923 | 0.3790006
3.89444 | 0.3790006
3.89658 | 0.3790006
3.898718 | 0.3790006
3.900855 | 0.3790006
3.90299 | 0.3790006
3.905125 | 0.3790006
3.907258 | 0.3790006
3.90939 | 0.3790006
3.911521 | 0.3790006
3.913651 | 0.3790006
3.91578 | 0.3790006
3.917908 | 0.3790006
3.920034 | 0.3790006
3.922159 | 0.3790006
3.924283 | 0.3790006
3.926406 | 0.3790006
3.928528 | 0.3790006
3.930649 | 0.3790006
3.932768 | 0.3790006
3.934887 | 0.3790006
3.937004 | 0.3810005
3.93912 | 0.3790006
3.941235 | 0.3790006
3.943349 | 0.3790006
3.945462 | 0.3790006
3.947573 | 0.3810005
3.949684 | 0.3790006
3.951793 | 0.3810005
3.953901 | 0.3790006
3.956008 | 0.3810005
3.958114 | 0.3810005
3.960219 | 0.3790006
3.962323 | 0.3790006
3.964425 | 0.3790006
3.966527 | 0.3790006
3.968627 | 0.3790006
3.970726 | 0.3790006
3.972824 | 0.3790006
3.974921 | 0.3790006
3.977017 | 0.3790006
3.979112 | 0.3790006
3.981206 | 0.3810005
3.983298 | 0.3810005
3.98539 | 0.3810005
3.98748 | 0.3810005
3.98957 | 0.3790006
3.991658 | 0.3790006
3.993745 | 0.3810005
3.995831 | 0.3790006
3.997916 | 0.3810005
4 | 0.3810005
4.002083 | 0.3810005
4.004164 | 0.3790006
4.006245 | 0.3790006
4.008325 | 0.3790006
4.010403 | 0.3790006
4.012481 | 0.3790006
4.014557 | 0.3810005
4.016632 | 0.3810005
4.018706 | 0.3790006
4.020779 | 0.3790006
4.022851 | 0.3790006
4.024922 | 0.3790006
4.026992 | 0.3810005
4.029061 | 0.3810005
4.031129 | 0.3790006
4.033196 | 0.3790006
4.035261 | 0.3810005
4.037326 | 0.3790006
4.039389 | 0.3790006
4.041452 | 0.3790006
4.043513 | 0.3810005
4.045574 | 0.3810005
4.047633 | 0.3810005
4.049691 | 0.3810005
4.051749 | 0.3810005
4.053805 | 0.3810005
4.05586 | 0.3810005
4.057914 | 0.3790006
4.059967 | 0.3790006
4.062019 | 0.3790006
4.06407 | 0.3810005
4.06612 | 0.3790006
4.068169 | 0.3810005
4.070217 | 0.3790006
4.072264 | 0.3790006
4.07431 | 0.3810005
4.076355 | 0.3810005
4.078398 | 0.3810005
4.080441 | 0.3790006
4.082483 | 0.3810005
4.084524 | 0.3810005
4.086563 | 0.3810005
4.088602 | 0.3810005
4.09064 | 0.3810005
4.092676 | 0.3810005
4.094712 | 0.3810005
4.096747 | 0.3810005
4.09878 | 0.3810005
4.100813 | 0.3810005
4.102845 | 0.3810005
4.104875 | 0.3790006
4.106905 | 0.3810005
4.108933 | 0.3790006
4.110961 | 0.3790006
4.112988 | 0.3810005
4.115013 | 0.3810005
4.117038 | 0.3810005
4.119061 | 0.3810005
4.121084 | 0.3790006
4.123106 | 0.3790006
4.125126 | 0.3810005
4.127146 | 0.3810005
4.129165 | 0.3790006
4.131182 | 0.3810005
4.133199 | 0.3810005
4.135215 | 0.3810005
4.137229 | 0.3810005
4.139243 | 0.3810005
4.141256 | 0.3810005
4.143268 | 0.3810005
4.145278 | 0.3810005
4.147288 | 0.3810005
4.149297 | 0.3810005
4.151305 | 0.3810005
4.153312 | 0.3810005
4.155318 | 0.3810005
4.157323 | 0.3810005
4.159327 | 0.3810005
4.16133 | 0.3810005
4.163332 | 0.3810005
4.165333 | 0.3810005
4.167333 | 0.3810005
4.169332 | 0.3810005
4.171331 | 0.3810005
4.173328 | 0.3810005
4.175324 | 0.3810005
4.17732 | 0.3810005
4.179314 | 0.3790006
4.181308 | 0.3810005
4.1833 | 0.3810005
4.185292 | 0.3810005
4.187282 | 0.3810005
4.189272 | 0.3810005
4.191261 | 0.3810005
4.193249 | 0.3810005
4.195235 | 0.3810005
4.197221 | 0.3810005
4.199206 | 0.3810005
4.20119 | 0.3810005
4.203173 | 0.3810005
4.205156 | 0.3810005
4.207137 | 0.3810005
4.209117 | 0.3810005
4.211096 | 0.3810005
4.213075 | 0.3810005
4.215052 | 0.3810005
4.217029 | 0.3810005
4.219005 | 0.3810005
4.220979 | 0.3810005
4.222953 | 0.3810005
4.224926 | 0.3810005
4.226898 | 0.3810005
4.228869 | 0.3810005
4.230839 | 0.3810005
4.232808 | 0.3810005
4.234777 | 0.3810005
4.236744 | 0.3810005
4.23871 | 0.3810005
4.240676 | 0.3810005
4.242641 | 0.3810005
4.244604 | 0.3810005
4.246567 | 0.3810005
4.248529 | 0.3810005
4.25049 | 0.3810005
4.25245 | 0.3810005
4.254409 | 0.3810005
4.256368 | 0.3810005
4.258325 | 0.3810005
4.260282 | 0.3810005
4.262237 | 0.3810005
4.264192 | 0.3810005
4.266146 | 0.3810005
4.268099 | 0.3810005
4.270051 | 0.3810005
4.272002 | 0.3810005
4.273952 | 0.3810005
4.275901 | 0.3810005
4.27785 | 0.3810005
4.279798 | 0.3810005
4.281744 | 0.3810005
4.28369 | 0.3810005
4.285635 | 0.3810005
4.287579 | 0.3810005
4.289522 | 0.3810005
4.291464 | 0.3810005
4.293406 | 0.3810005
4.295346 | 0.3810005
4.297286 | 0.3810005
4.299225 | 0.3810005
4.301163 | 0.3810005
4.3031 | 0.3810005
4.305036 | 0.3810005
4.306971 | 0.3810005
4.308906 | 0.3810005
4.310839 | 0.3810005
4.312772 | 0.3810005
4.314704 | 0.3810005
4.316634 | 0.3810005
4.318565 | 0.3810005
4.320494 | 0.3810005
4.322422 | 0.3810005
4.32435 | 0.3810005
4.326276 | 0.3810005
4.328202 | 0.3810005
4.330127 | 0.3810005
4.332051 | 0.3810005
4.333974 | 0.3810005
4.335897 | 0.3810005
4.337818 | 0.3810005
4.339739 | 0.3810005
4.341659 | 0.3810005
4.343578 | 0.3810005
4.345496 | 0.3810005
4.347413 | 0.3810005
4.349329 | 0.3810005
4.351245 | 0.3810005
4.35316 | 0.3810005
4.355074 | 0.3810005
4.356987 | 0.3810005
4.358899 | 0.3810005
4.36081 | 0.3810005
4.362721 | 0.3810005
4.364631 | 0.3810005
4.366539 | 0.3810005
4.368447 | 0.3810005
4.370355 | 0.3810005
4.372261 | 0.3810005
4.374167 | 0.3810005
4.376071 | 0.3810005
4.377975 | 0.3810005
4.379878 | 0.3810005
4.38178 | 0.3810005
4.383682 | 0.3810005
4.385582 | 0.3810005
4.387482 | 0.3810005
4.389381 | 0.3810005
4.391279 | 0.3810005
4.393177 | 0.3810005
4.395073 | 0.3810005
4.396969 | 0.3810005
4.398863 | 0.3810005
4.400758 | 0.3810005
4.402651 | 0.3810005
4.404543 | 0.3810005
4.406435 | 0.3810005
4.408325 | 0.3810005
4.410215 | 0.3810005
4.412105 | 0.3810005
4.413993 | 0.3810005
4.41588 | 0.3810005
4.417767 | 0.3810005
4.419653 | 0.3810005
4.421538 | 0.3810005
4.423423 | 0.3810005
4.425306 | 0.3810005
4.427189 | 0.3810005
4.429071 | 0.3810005
4.430952 | 0.3810005
4.432832 | 0.3810005
4.434712 | 0.3810005
4.43659 | 0.3810005
4.438468 | 0.3810005
4.440345 | 0.3810005
4.442222 | 0.3810005
4.444097 | 0.3810005
4.445972 | 0.3810005
4.447846 | 0.3810005
4.449719 | 0.3810005
4.451591 | 0.3810005
4.453463 | 0.3810005
4.455334 | 0.3810005
4.457204 | 0.3810005
4.459073 | 0.3810005
4.460942 | 0.3810005
4.462809 | 0.3810005
4.464676 | 0.3810005
4.466542 | 0.3810005
4.468408 | 0.3810005
4.470272 | 0.3810005
4.472136 | 0.3810005
4.473999 | 0.3810005
4.475861 | 0.3810005
4.477723 | 0.3810005
4.479583 | 0.3810005
4.481443 | 0.3810005
4.483302 | 0.3810005
4.485161 | 0.3810005
4.487018 | 0.3810005
4.488875 | 0.3810005
4.490731 | 0.3810005
4.492586 | 0.3810005
4.494441 | 0.3810005
4.496295 | 0.3810005
4.498148 | 0.3810005
4.5 | 0.3810005
4.501851 | 0.3810005
4.503702 | 0.3810005
4.505552 | 0.3810005
4.507401 | 0.3810005
4.50925 | 0.3810005
4.511097 | 0.3810005
4.512944 | 0.3810005
4.514791 | 0.3810005
4.516636 | 0.3810005
4.518481 | 0.3810005
4.520324 | 0.3810005
4.522168 | 0.3810005
4.52401 | 0.3810005
4.525852 | 0.3810005
4.527693 | 0.3810005
4.529533 | 0.3810005
4.531372 | 0.3810005
4.533211 | 0.3810005
4.535049 | 0.3810005
4.536886 | 0.3810005
4.538722 | 0.3810005
4.540558 | 0.3810005
4.542393 | 0.3810005
4.544227 | 0.3810005
4.546061 | 0.3810005
4.547893 | 0.3810005
4.549725 | 0.3810005
4.551557 | 0.3810005
4.553387 | 0.3810005
4.555217 | 0.3810005
4.557046 | 0.3810005
4.558874 | 0.3810005
4.560702 | 0.3810005
4.562529 | 0.3810005
4.564355 | 0.3810005
4.56618 | 0.3810005
4.568005 | 0.3810005
4.569829 | 0.3810005
4.571652 | 0.3810005
4.573474 | 0.3810005
4.575296 | 0.3810005
4.577117 | 0.3810005
4.578937 | 0.3810005
4.580757 | 0.3810005
4.582576 | 0.3810005
4.584394 | 0.3810005
4.586211 | 0.3810005
4.588028 | 0.3810005
4.589844 | 0.3810005
4.591659 | 0.3810005
4.593474 | 0.3810005
4.595287 | 0.3810005
4.597101 | 0.3810005
4.598913 | 0.3810005
4.600725 | 0.3810005
4.602536 | 0.3810005
4.604346 | 0.3810005
4.606155 | 0.3810005
4.607964 | 0.3810005
4.609772 | 0.3810005
4.61158 | 0.3810005
4.613386 | 0.3810005
4.615192 | 0.3810005
4.616998 | 0.3810005
4.618802 | 0.3810005
4.620606 | 0.3810005
4.622409 | 0.3810005
4.624212 | 0.3810005
4.626013 | 0.3810005
4.627814 | 0.3810005
4.629615 | 0.3810005
4.631414 | 0.3810005
4.633213 | 0.3810005
4.635012 | 0.3810005
4.636809 | 0.3810005
4.638606 | 0.3810005
4.640402 | 0.3810005
4.642198 | 0.3810005
4.643993 | 0.3810005
4.645787 | 0.3810005
4.64758 | 0.3810005
4.649373 | 0.3810005
4.651165 | 0.3810005
4.652956 | 0.3810005
4.654747 | 0.3810005
4.656537 | 0.3810005
4.658326 | 0.3810005
4.660114 | 0.3810005
4.661902 | 0.3810005
4.66369 | 0.3810005
4.665476 | 0.3810005
4.667262 | 0.3810005
4.669047 | 0.3810005
4.670831 | 0.3810005
4.672615 | 0.3810005
4.674398 | 0.3810005
4.676181 | 0.3810005
4.677963 | 0.3810005
4.679744 | 0.3810005
4.681524 | 0.3810005
4.683304 | 0.3810005
4.685083 | 0.3810005
4.686861 | 0.3810005
4.688639 | 0.3810005
4.690416 | 0.3810005
4.692192 | 0.3810005
4.693968 | 0.3810005
4.695743 | 0.3810005
4.697517 | 0.3810005
4.699291 | 0.3810005
4.701064 | 0.3810005
4.702836 | 0.3810005
4.704608 | 0.3810005
4.706379 | 0.3810005
4.708149 | 0.3830004
4.709919 | 0.3810005
4.711688 | 0.3810005
4.713456 | 0.3810005
4.715224 | 0.3810005
4.716991 | 0.3810005
4.718757 | 0.3810005
4.720523 | 0.3810005
4.722288 | 0.3810005
4.724052 | 0.3810005
4.725816 | 0.3810005
4.727579 | 0.3810005
4.729341 | 0.3810005
4.731103 | 0.3810005
4.732864 | 0.3810005
4.734624 | 0.3810005
4.736384 | 0.3810005
4.738143 | 0.3810005
4.739902 | 0.3810005
4.741659 | 0.3810005
4.743416 | 0.3810005
4.745173 | 0.3810005
4.746929 | 0.3810005
4.748684 | 0.3810005
4.750439 | 0.3810005
4.752192 | 0.3810005
4.753946 | 0.3810005
4.755698 | 0.3810005
4.75745 | 0.3810005
4.759202 | 0.3810005
4.760952 | 0.3810005
4.762702 | 0.3810005
4.764452 | 0.3810005
4.7662 | 0.3810005
4.767949 | 0.3810005
4.769696 | 0.3810005
4.771443 | 0.3810005
4.773189 | 0.3810005
4.774935 | 0.3810005
4.776679 | 0.3810005
4.778424 | 0.3810005
4.780167 | 0.3810005
4.78191 | 0.3810005
4.783653 | 0.3810005
4.785394 | 0.3810005
4.787136 | 0.3810005
4.788876 | 0.3810005
4.790616 | 0.3810005
4.792355 | 0.3810005
4.794094 | 0.3810005
4.795832 | 0.3810005
4.797569 | 0.3810005
4.799306 | 0.3810005
4.801042 | 0.3810005
4.802777 | 0.3810005
4.804512 | 0.3810005
4.806246 | 0.3810005
4.807979 | 0.3810005
4.809712 | 0.3810005
4.811445 | 0.3830004
4.813176 | 0.3830004
4.814907 | 0.3810005
4.816638 | 0.3810005
4.818368 | 0.3810005
4.820097 | 0.3810005
4.821825 | 0.3810005
4.823553 | 0.3830004
4.825281 | 0.3810005
4.827007 | 0.3810005
4.828733 | 0.3810005
4.830459 | 0.3810005
4.832184 | 0.3810005
4.833908 | 0.3810005
4.835632 | 0.3810005
4.837355 | 0.3810005
4.839077 | 0.3810005
4.840799 | 0.3810005
4.84252 | 0.3810005
4.844241 | 0.3810005
4.845961 | 0.3810005
4.84768 | 0.3810005
4.849399 | 0.3810005
4.851117 | 0.3810005
4.852834 | 0.3810005
4.854551 | 0.3830004
4.856267 | 0.3830004
4.857983 | 0.3810005
4.859698 | 0.3810005
4.861413 | 0.3810005
4.863127 | 0.3810005
4.86484 | 0.3830004
4.866553 | 0.3830004
4.868265 | 0.3830004
4.869976 | 0.3830004
4.871687 | 0.3830004
4.873397 | 0.3830004
4.875107 | 0.3830004
4.876816 | 0.3830004
4.878524 | 0.3830004
4.880232 | 0.3830004
4.88194 | 0.3830004
4.883646 | 0.3830004
4.885352 | 0.3830004
4.887058 | 0.3830004
4.888763 | 0.3830004
4.890467 | 0.3830004
4.892171 | 0.3830004
4.893874 | 0.3830004
4.895576 | 0.3830004
4.897278 | 0.3830004
4.898979 | 0.3830004
4.90068 | 0.3830004
4.90238 | 0.3830004
4.90408 | 0.3830004
4.905779 | 0.3830004
4.907477 | 0.3830004
4.909175 | 0.3830004
4.910872 | 0.3830004
4.912569 | 0.3830004
4.914265 | 0.3830004
4.91596 | 0.3830004
4.917655 | 0.3830004
4.91935 | 0.3830004
4.921043 | 0.3830004
4.922736 | 0.3830004
4.924429 | 0.3830004
4.926121 | 0.3830004
4.927812 | 0.3830004
4.929503 | 0.3830004
4.931193 | 0.3830004
4.932883 | 0.3830004
4.934572 | 0.3830004
4.93626 | 0.3830004
4.937948 | 0.3830004
4.939636 | 0.3830004
4.941322 | 0.3830004
4.943009 | 0.3830004
4.944694 | 0.3830004
4.946379 | 0.3830004
4.948064 | 0.3830004
4.949747 | 0.3830004
4.951431 | 0.3830004
4.953113 | 0.3830004
4.954796 | 0.3830004
4.956477 | 0.3830004
4.958158 | 0.3830004
4.959839 | 0.3830004
4.961519 | 0.3830004
4.963198 | 0.3830004
4.964877 | 0.3830004
4.966555 | 0.3830004
4.968232 | 0.3830004
4.969909 | 0.3830004
4.971586 | 0.3830004
4.973262 | 0.3830004
4.974937 | 0.3830004
4.976612 | 0.3830004
4.978286 | 0.3830004
4.97996 | 0.3830004
4.981633 | 0.3830004
4.983305 | 0.3830004
4.984977 | 0.3830004
4.986649 | 0.3830004
4.98832 | 0.3830004
4.98999 | 0.3830004
4.99166 | 0.3830004
4.993329 | 0.3830004
4.994997 | 0.3830004
4.996666 | 0.3830004
4.998333 | 0.3830004
5 | 0.3830004
5.001666 | 0.3830004
5.003332 | 0.3830004
5.004998 | 0.3830004
5.006662 | 0.3830004
5.008326 | 0.3830004
5.00999 | 0.3830004
5.011653 | 0.3830004
5.013316 | 0.3830004
5.014978 | 0.3830004
5.016639 | 0.3830004
5.0183 | 0.3830004
5.01996 | 0.3830004
5.02162 | 0.3830004
5.023279 | 0.3830004
5.024938 | 0.3830004
5.026596 | 0.3830004
5.028254 | 0.3830004
5.029911 | 0.3830004
5.031567 | 0.3830004
5.033223 | 0.3830004
5.034878 | 0.3830004
5.036533 | 0.3830004
5.038188 | 0.3830004
5.039841 | 0.3830004
5.041494 | 0.3830004
5.043147 | 0.3830004
5.044799 | 0.3830004
5.046451 | 0.3830004
5.048102 | 0.3830004
5.049752 | 0.3830004
5.051402 | 0.3830004
5.053052 | 0.3830004
5.054701 | 0.3830004
5.056349 | 0.3830004
5.057997 | 0.3830004
5.059644 | 0.3830004
5.061291 | 0.3830004
5.062937 | 0.3830004
5.064583 | 0.3830004
5.066228 | 0.3830004
5.067873 | 0.3830004
5.069517 | 0.3830004
5.07116 | 0.3830004
5.072803 | 0.3830004
5.074446 | 0.3830004
5.076088 | 0.3830004
5.077729 | 0.3830004
5.07937 | 0.3830004
5.08101 | 0.3830004
5.08265 | 0.3830004
5.08429 | 0.3830004
5.085928 | 0.3830004
5.087567 | 0.3830004
5.089204 | 0.3830004
5.090841 | 0.3830004
5.092478 | 0.3830004
5.094114 | 0.3830004
5.09575 | 0.3830004
5.097385 | 0.3830004
5.09902 | 0.3830004
5.100654 | 0.3830004
5.102287 | 0.3830004
5.10392 | 0.3830004
5.105553 | 0.3830004
5.107184 | 0.3830004
5.108816 | 0.3830004
5.110447 | 0.3830004
5.112077 | 0.3830004
5.113707 | 0.3830004
5.115336 | 0.3830004
5.116965 | 0.3830004
5.118594 | 0.3830004
5.120221 | 0.3830004
5.121849 | 0.3830004
5.123475 | 0.3830004
5.125102 | 0.3830004
5.126727 | 0.3830004
5.128353 | 0.3830004
5.129977 | 0.3830004
5.131601 | 0.3830004
5.133225 | 0.3830004
5.134848 | 0.3830004
5.136471 | 0.3830004
5.138093 | 0.3830004
5.139715 | 0.3830004
5.141336 | 0.3830004
5.142956 | 0.3830004
5.144576 | 0.3830004
5.146196 | 0.3830004
5.147815 | 0.3830004
5.149434 | 0.3830004
5.151052 | 0.3830004
5.152669 | 0.3830004
5.154286 | 0.3830004
5.155903 | 0.3830004
5.157519 | 0.3830004
5.159134 | 0.3830004
5.160749 | 0.3830004
5.162364 | 0.3830004
5.163978 | 0.3830004
5.165591 | 0.3830004
5.167204 | 0.3830004
5.168817 | 0.3830004
5.170429 | 0.3830004
5.17204 | 0.3830004
5.173651 | 0.3830004
5.175262 | 0.3830004
5.176872 | 0.3830004
5.178481 | 0.3830004
5.18009 | 0.3830004
5.181699 | 0.3830004
5.183307 | 0.3830004
5.184914 | 0.3830004
5.186521 | 0.3830004
5.188127 | 0.3830004
5.189733 | 0.3830004
5.191339 | 0.3830004
5.192944 | 0.3830004
5.194548 | 0.3830004
5.196152 | 0.3830004
5.197756 | 0.3830004
5.199359 | 0.3830004
5.200961 | 0.3830004
5.202563 | 0.3830004
5.204165 | 0.3830004
5.205766 | 0.3830004
5.207367 | 0.3830004
5.208967 | 0.3830004
5.210566 | 0.3830004
5.212165 | 0.3830004
5.213764 | 0.3830004
5.215362 | 0.3830004
5.21696 | 0.3830004
5.218557 | 0.3830004
5.220153 | 0.3830004
5.221749 | 0.3830004
5.223345 | 0.3830004
5.22494 | 0.3830004
5.226535 | 0.3830004
5.228129 | 0.3830004
5.229723 | 0.3830004
5.231316 | 0.3830004
5.232909 | 0.3830004
5.234501 | 0.3830004
5.236093 | 0.3830004
5.237684 | 0.3830004
5.239275 | 0.3830004
5.240865 | 0.3830004
5.242455 | 0.3830004
5.244044 | 0.3830004
5.245633 | 0.3830004
5.247221 | 0.3830004
5.248809 | 0.3830004
5.250397 | 0.3830004
5.251984 | 0.3830004
5.25357 | 0.3830004
5.255156 | 0.3830004
5.256742 | 0.3830004
5.258327 | 0.3830004
5.259911 | 0.3830004
5.261495 | 0.3830004
5.263079 | 0.3830004
5.264662 | 0.3830004
5.266245 | 0.3830004
5.267827 | 0.3830004
5.269409 | 0.3830004
5.27099 | 0.3830004
5.272571 | 0.3830004
5.274151 | 0.3830004
5.275731 | 0.3830004
5.27731 | 0.3830004
5.278889 | 0.3830004
5.280467 | 0.3830004
5.282045 | 0.3830004
5.283622 | 0.3830004
5.285199 | 0.3830004
5.286776 | 0.3830004
5.288352 | 0.3830004
5.289928 | 0.3830004
5.291503 | 0.3830004
5.293077 | 0.3830004
5.294651 | 0.3830004
5.296225 | 0.3830004
5.297798 | 0.3830004
5.299371 | 0.3830004
5.300943 | 0.3830004
5.302515 | 0.3830004
5.304086 | 0.3830004
5.305657 | 0.3830004
5.307228 | 0.3830004
5.308798 | 0.3830004
5.310367 | 0.3830004
5.311936 | 0.3830004
5.313505 | 0.3830004
5.315073 | 0.3830004
5.316641 | 0.3830004
5.318208 | 0.3830004
5.319774 | 0.3830004
5.321341 | 0.3830004
5.322906 | 0.3830004
5.324472 | 0.3830004
5.326037 | 0.3830004
5.327601 | 0.3830004
5.329165 | 0.3830004
5.330729 | 0.3830004
5.332292 | 0.3830004
5.333854 | 0.3830004
5.335416 | 0.3830004
5.336978 | 0.3830004
5.338539 | 0.3830004
5.3401 | 0.3830004
5.34166 | 0.3830004
5.34322 | 0.3830004
5.344779 | 0.3830004
5.346338 | 0.3830004
5.347897 | 0.3830004
5.349455 | 0.3830004
5.351012 | 0.3830004
5.352569 | 0.3830004
5.354126 | 0.3830004
5.355682 | 0.3830004
5.357238 | 0.3830004
5.358793 | 0.3830004
5.360348 | 0.3830004
5.361903 | 0.3830004
5.363457 | 0.3830004
5.36501 | 0.3830004
5.366563 | 0.3830004
5.368116 | 0.3830004
5.369668 | 0.3830004
5.37122 | 0.3830004
5.372771 | 0.3830004
5.374322 | 0.3830004
5.375872 | 0.3830004
5.377422 | 0.3830004
5.378971 | 0.3830004
5.38052 | 0.3830004
5.382069 | 0.3830004
5.383617 | 0.3830004
5.385165 | 0.3830004
5.386712 | 0.3830004
5.388259 | 0.3830004
5.389805 | 0.3830004
5.391351 | 0.3830004
5.392897 | 0.3830004
5.394442 | 0.3830004
5.395986 | 0.3830004
5.39753 | 0.3830004
5.399074 | 0.3830004
5.400617 | 0.3830004
5.40216 | 0.3830004
5.403702 | 0.3830004
5.405244 | 0.3830004
5.406786 | 0.3830004
5.408327 | 0.3830004
5.409868 | 0.3830004
5.411408 | 0.3830004
5.412947 | 0.3830004
5.414487 | 0.3830004
5.416026 | 0.3830004
5.417564 | 0.3830004
5.419102 | 0.3830004
5.42064 | 0.3830004
5.422177 | 0.3830004
5.423713 | 0.3830004
5.42525 | 0.3830004
5.426785 | 0.3830004
5.428321 | 0.3830004
5.429856 | 0.3830004
5.43139 | 0.3830004
5.432924 | 0.3830004
5.434458 | 0.3830004
5.435991 | 0.3830004
5.437524 | 0.3830004
5.439056 | 0.3830004
5.440588 | 0.3830004
5.44212 | 0.3830004
5.443651 | 0.3830004
5.445181 | 0.3830004
5.446712 | 0.3830004
5.448241 | 0.3830004
5.449771 | 0.3830004
5.4513 | 0.3830004
5.452828 | 0.3830004
5.454356 | 0.3830004
5.455884 | 0.3830004
5.457411 | 0.3830004
5.458938 | 0.3830004
5.460464 | 0.3830004
5.46199 | 0.3830004
5.463515 | 0.3830004
5.46504 | 0.3830004
5.466565 | 0.3830004
5.468089 | 0.3830004
5.469613 | 0.3830004
5.471136 | 0.3830004
5.472659 | 0.3830004
5.474182 | 0.3830004
5.475704 | 0.3830004
5.477226 | 0.3830004
5.478747 | 0.3830004
5.480268 | 0.3830004
5.481788 | 0.3830004
5.483308 | 0.3830004
5.484828 | 0.3830004
5.486347 | 0.3830004
5.487865 | 0.3830004
5.489384 | 0.3830004
5.490902 | 0.3830004
5.492419 | 0.3830004
5.493936 | 0.3830004
5.495453 | 0.3830004
5.496969 | 0.3830004
5.498485 | 0.3830004
5.5 | 0.3830004
5.501515 | 0.3830004
5.503029 | 0.3830004
5.504544 | 0.3830004
5.506057 | 0.3830004
5.507571 | 0.3830004
5.509083 | 0.3830004
5.510596 | 0.3830004
5.512108 | 0.3830004
5.51362 | 0.3830004
5.515131 | 0.3830004
5.516641 | 0.3830004
5.518152 | 0.3830004
5.519662 | 0.3830004
5.521171 | 0.3830004
5.522681 | 0.3830004
5.524189 | 0.3830004
5.525698 | 0.3830004
5.527205 | 0.3830004
5.528713 | 0.3830004
5.53022 | 0.3830004
5.531727 | 0.3830004
5.533233 | 0.3830004
5.534739 | 0.3830004
5.536244 | 0.3830004
5.537749 | 0.3830004
5.539254 | 0.3830004
5.540758 | 0.3830004
5.542262 | 0.3830004
5.543765 | 0.3830004
5.545268 | 0.3830004
5.546771 | 0.3830004
5.548273 | 0.3830004
5.549775 | 0.3830004
5.551276 | 0.3830004
5.552777 | 0.3830004
5.554278 | 0.3830004
5.555778 | 0.3830004
5.557278 | 0.3830004
5.558777 | 0.3830004
5.560276 | 0.3830004
5.561774 | 0.3830004
5.563272 | 0.3830004
5.56477 | 0.3830004
5.566267 | 0.3830004
5.567764 | 0.3830004
5.569261 | 0.3830004
5.570757 | 0.3830004
5.572253 | 0.3830004
5.573748 | 0.3830004
5.575243 | 0.3830004
5.576737 | 0.3830004
5.578231 | 0.3830004
5.579725 | 0.3830004
5.581219 | 0.3830004
5.582711 | 0.3830004
5.584204 | 0.3830004
5.585696 | 0.3830004
5.587188 | 0.3830004
5.588679 | 0.3830004
5.59017 | 0.3830004
5.59166 | 0.3830004
5.593151 | 0.3830004
5.59464 | 0.3830004
5.59613 | 0.3830004
5.597619 | 0.3830004
5.599107 | 0.3830004
5.600595 | 0.3830004
5.602083 | 0.3830004
5.60357 | 0.3830004
5.605057 | 0.3830004
5.606544 | 0.3830004
5.60803 | 0.3830004
5.609516 | 0.3830004
5.611001 | 0.3830004
5.612486 | 0.3830004
5.613971 | 0.3830004
5.615455 | 0.3830004
5.616939 | 0.3830004
5.618422 | 0.3830004
5.619905 | 0.3830004
5.621388 | 0.3830004
5.62287 | 0.3830004
5.624352 | 0.3830004
5.625833 | 0.3830004
5.627314 | 0.3830004
5.628795 | 0.3830004
5.630275 | 0.3830004
5.631755 | 0.3830004
5.633235 | 0.3830004
5.634714 | 0.3830004
5.636193 | 0.3830004
5.637671 | 0.3830004
5.639149 | 0.3830004
5.640626 | 0.3830004
5.642104 | 0.3830004
5.64358 | 0.3830004
5.645057 | 0.3830004
5.646533 | 0.3830004
5.648008 | 0.3830004
5.649484 | 0.3830004
5.650959 | 0.3830004
5.652433 | 0.3830004
5.653907 | 0.3830004
5.655381 | 0.3830004
5.656854 | 0.3830004
5.658327 | 0.3830004
5.6598 | 0.3830004
5.661272 | 0.3830004
5.662744 | 0.3830004
5.664215 | 0.3830004
5.665686 | 0.3830004
5.667157 | 0.3830004
5.668627 | 0.3830004
5.670097 | 0.3830004
5.671567 | 0.3830004
5.671567 | 0.3830004

## Slow Shearing
Slow Shear Stage
Horizontal Displacement | Vertical Displacement | Stress Ratio t/s'n | Angle of Shearing Resistance | Shear Stress
[mm] | [mm] | [-] | [º] | [kPa]
0.200253 | 0 |  |  | 1.693181
0.4005059 | 0.0019998 |  |  | 4.666572
0.6007589 | 0.0060005 |  |  | 19.36834
0.8010119 | 0.0080003 |  |  | 24.53047
1.001265 | 0.0100002 |  |  | 27.62776
1.201518 | 0.012 |  |  | 30.80763
1.401771 | 0.0130005 |  |  | 33.57454
1.602024 | 0.0170002 |  |  | 39.52132
1.802277 | 0.0270004 |  |  | 47.36777
2.00253 | 0.0419998 |  |  | 62.02824
2.202783 | 0.0609998 |  |  | 81.19009
2.403036 | 0.0790004 |  |  | 99.15432
2.603289 | 0.0960006 |  |  | 116.0448
2.803542 | 0.1090002 |  |  | 129.962
3.003795 | 0.1190004 |  |  | 141.0709
3.204048 | 0.1269998 |  |  | 149.2064
3.4043 | 0.1319999 |  |  | 157.3419
3.604553 | 0.1380005 |  |  | 163.1648
3.804806 | 0.1459999 |  |  | 166.4686
4.005059 | 0.151 |  |  | 167.7488
4.205312 | 0.1590004 |  |  | 168.7812
4.405565 | 0.1649999 |  |  | 169.7724
4.605818 | 0.1710004 |  |  | 170.4744
4.806071 | 0.1780004 |  |  | 170.557
5.006324 | 0.184 |  |  | 170.8461
5.206577 | 0.1900005 |  |  | 170.7635
5.40683 | 0.1970005 |  |  | 170.9287
5.607083 | 0.203 |  |  | 170.6809
5.807336 | 0.2110004 |  |  | 170.8461
6.007589 | 0.217 |  |  | 171.0526
6.207842 | 0.2239999 |  |  | 170.8048
6.408095 | 0.2300002 |  |  | 170.5157
6.608348 | 0.2340002 |  |  | 169.9788
6.808601 | 0.2420002 |  |  | 170.0614
7.008854 | 0.2470002 |  |  | 169.7724
7.209107 | 0.2530002 |  |  | 169.8137
7.40936 | 0.2590002 |  |  | 169.5659
7.609613 | 0.2660002 |  |  | 169.1942
7.809866 | 0.2720002 |  |  | 168.9877
8.010119 | 0.2800002 |  |  | 168.7812
8.210372 | 0.2860002 |  |  | 168.6573
8.410625 | 0.2910002 |  |  | 168.4921
8.610878 | 0.2990002 |  |  | 168.2444
8.811131 | 0.3050002 |  |  | 167.9553
9.011384 | 0.3110002 |  |  | 167.8314
9.211637 | 0.3180002 |  |  | 167.8314
9.41189 | 0.3240002 |  |  | 167.5836
9.612143 | 0.3320002 |  |  | 167.5836
9.812396 | 0.3370002 |  |  | 167.4184
10.01265 | 0.3450002 |  |  | 167.1706
10.2129 | 0.3510002 |  |  | 167.4184
10.41315 | 0.3580002 |  |  | 167.2119
10.61341 | 0.3660002 |  |  | 167.1293
10.81366 | 0.3720002 |  |  | 166.9642
11.01391 | 0.3800002 |  |  | 166.9229
11.21417 | 0.3850002 |  |  | 166.9642
11.41442 | 0.3910002 |  |  | 166.9229
11.61467 | 0.3990002 |  |  | 166.799
11.81493 | 0.4050002 |  |  | 166.7164
12.01518 | 0.4100002 |  |  | 166.7164
12.21543 | 0.4180002 |  |  | 166.4273
12.41568 | 0.4240002 |  |  | 166.5099
12.61594 | 0.4310002 |  |  | 166.9229
12.81619 | 0.4390002 |  |  | 166.6338
13.01644 | 0.4450002 |  |  | 166.5099
13.2167 | 0.4510002 |  |  | 166.3034
13.41695 | 0.4580002 |  |  | 166.386
13.6172 | 0.4640002 |  |  | 166.4273
13.81745 | 0.4700002 |  |  | 166.4273
14.01771 | 0.4770002 |  |  | 166.4686
14.21796 | 0.4830002 |  |  | 166.1795
14.41821 | 0.4890002 |  |  | 166.4273
14.61847 | 0.4970002 |  |  | 166.3034
14.81872 | 0.5020002 |  |  | 167.7075
15.01897 | 0.5080002 |  |  | 167.5423
15.21923 | 0.5140002 |  |  | 167.4597
15.41948 | 0.5200002 |  |  | 167.2532
15.61973 | 0.5250002 |  |  | 167.1706
15.81998 | 0.5310002 |  |  | 167.1706
16.02024 | 0.5370002 |  |  | 166.9229
16.22049 | 0.5430002 |  |  | 166.9642
16.42074 | 0.5500002 |  |  | 166.7577
16.621 | 0.5560002 |  |  | 166.6338
16.82125 | 0.5600002 |  |  | 167.0054
17.0215 | 0.5660002 |  |  | 166.5512
17.22176 | 0.5710002 |  |  | 166.7577
17.42201 | 0.5770002 |  |  | 166.8816
17.62226 | 0.5830002 |  |  | 166.7164
17.82251 | 0.5890002 |  |  | 166.6338
18.02277 | 0.5940002 |  |  | 166.0969
18.22302 | 0.6000002 |  |  | 166.2208
18.42327 | 0.6060002 |  |  | 166.8816
18.62353 | 0.6120002 |  |  | 167.0054
18.82378 | 0.6170002 |  |  | 166.8403
19.02403 | 0.6210002 |  |  | 167.088
19.22429 | 0.6270002 |  |  | 167.1293
19.42454 | 0.6330002 |  |  | 166.799
19.62479 | 0.6380002 |  |  | 166.6338
19.82504 | 0.6420002 |  |  | 166.386
20.0253 | 0.6460002 |  |  | 166.5099