## General
ID | Test Identification
Test Identification | Location | NWZ-BH-5027
Test Identification | Sample | 12-5
Test Identification | Depth | 11.7 | [m]
Test Identification | Type of specimen | Undisturbed
Specimen Visual Description
Specimen Visual Description | Dark olive grey silty CLAY
Initial Specimen Conditions
Initial Specimen Conditions | Test start date | 17/06/2024
Initial Specimen Conditions | Specimen wet mass | 88.48 | [g]
Initial Specimen Conditions | Diameter | 50.02 | [mm]
Initial Specimen Conditions | Height | 20.87 | [mm]
Initial Specimen Conditions | Water content | 16.02071 | [%]
Initial Specimen Conditions | Bulk density | 2.157473 | [Mg/m³]
Initial Specimen Conditions | Dry density | 1.859559 | [Mg/m³]
Initial Specimen Conditions | Void ratio | 0.4519574 | [-]
Initial Specimen Conditions | Degree of saturation | 95.70796 | [%]
Initial Specimen Conditions | Particle density - assumed | 2.7 | [Mg/m³]
Initial Specimen Conditions | Laboratory temperature | 18-22 | [°C]
End of Saturation Results
End of Saturation Results | Back pressure | 400 | [kPa]
End of Saturation Results | Axial strain | -0.08831692 | [%]
End of Saturation Results | Seating pressure | 23.45977 | [kPa]
Consolidation Results
Consolidation results | Stage | Final Vertical Stress | Void ratio en | Axial strain ea,n | Coefficient of Consolidation cv | Coefficient of Volume Compressibity mv | Hydraulic Conductivity kn | Rate of strain ὲn
Consolidation results | [-] | [kPa] | [-] | [%] | [m2/yr] | [MPa-1] | [m/s] | [%/hr]
Consolidation results | Loading | 4513.593 | 0.3330832 | 8.191129 |  |  |  | 9.164104
Consolidation results | Hold | 4500.559 | 0.3179102 | 9.236087
Consolidation results | Unloading | 227.077 | 0.3273442 | 8.586372 |  |  |  | -3.080015
Consolidation results | Hold | 227.6139 | 0.3358999 | 7.997144
Consolidation results | Loading | 15013.1 | 0.2603773 | 13.19835 |  |  |  | 8.645293
Consolidation results | Hold | 14994.87 | 0.2438576 | 14.33606
Consolidation results | Unloading | 111.9508 | 0.2641626 | 12.93766 |  |  |  | -3.154573
Consolidation results | Hold | 111.8887 | 0.2837155 | 11.59106
Consolidation results
Consolidation results
Consolidation results
Consolidation results
Consolidation results
Consolidation results
Consolidation results
Consolidation results
Consolidation results
Consolidation results
Consolidation results
Consolidation results
Consolidation results
Consolidation results
Consolidation results
Consolidation results
Consolidation results
Consolidation results
Consolidation results
Consolidation results
Consolidation results
Final Specimen Conditions
Final Specimen Conditions | Diameter | 50.02 | [mm]
Final Specimen Conditions | Height | 18.45174144 | [mm]
Final Specimen Conditions | Water content | 12.41215 | [%]
Final Specimen Conditions | Bulk density | 2.30917 | [Mg/m³]
Final Specimen Conditions | Dry density | 2.0542 | [Mg/m³]

## Compression
One-Dimensional Consolidation
Effective Vertical Stress | Void ratio | Axial strain | Coefficient of Consolidation cv | Coefficient of Volume Compressibity mv | Hydraulic Conductivity kn | Pore Pressure Ratio | Steady State Factor Fn
[kPa] | [-] | [%] | [m2/year] | [MPa-1] | [m/s] | [%] | [-]
19.10937 | 0.4533024 | -0.08831692
65.73762 | 0.4513585 | 0.04556245 |  |  |  |  | 1.014208
100.357 | 0.4472161 | 0.3308463 |  |  |  |  | 1.006907
139.4477 | 0.4429743 | 0.6229788 |  |  |  |  | 1.004137
181.1208 | 0.43882 | 0.909081 |  |  |  |  | 1
226.2785 | 0.4345048 | 1.206264 |  |  |  |  | 0.9859628
280.0682 | 0.4303442 | 1.492803 |  |  |  |  | 0.9595664
342.5192 | 0.4260343 | 1.789627 |  |  |  |  | 0.9381242
418.0163 | 0.4215241 | 2.100242 |  |  |  |  | 0.9343423
504.7985 | 0.4169495 | 2.415296 |  |  |  |  | 0.9287066
603.1401 | 0.4124973 | 2.721915 |  |  |  |  | 0.9416184
727.5445 | 0.4078533 | 3.041745 |  |  |  |  | 0.9535077
865.598 | 0.4032291 | 3.360209 |  |  |  |  | 0.9620464
1013.601 | 0.3986265 | 3.67719 |  |  |  |  | 0.9684066
1183.527 | 0.3939205 | 4.001288 |  |  |  |  | 0.9738159
1353.033 | 0.3894295 | 4.310582 |  |  |  |  | 0.9773642
1543.358 | 0.38463 | 4.64112 |  |  |  |  | 0.9805317
1735.504 | 0.3800394 | 4.957277 |  |  |  |  | 0.9830968
1935.8 | 0.3754937 | 5.270337 |  |  |  |  | 0.9850561
2154.338 | 0.3708869 | 5.587602 |  |  |  |  | 0.9866436
2376.222 | 0.366307 | 5.90302 |  |  |  |  | 0.9879337
2617.025 | 0.3617779 | 6.214936 |  |  |  |  | 0.9893311
2871.259 | 0.3571165 | 6.535965 |  |  |  |  | 0.9902966
3136.289 | 0.3526366 | 6.844496 |  |  |  |  | 0.991196
3420.97 | 0.348077 | 7.158511 |  |  |  |  | 0.9920588
3720.544 | 0.3435411 | 7.470896 |  |  |  |  | 0.9927553
4054.374 | 0.3389421 | 7.787631 |  |  |  |  | 0.9934555
4403.771 | 0.3344806 | 8.094887 |  |  |  |  | 0.9940642
4481.945 | 0.3329243 | 8.202076
4510.352 | 0.3254064 | 8.719825
4499.737 | 0.3240077 | 8.816158
4440.972 | 0.3232556 | 8.867948
4499.486 | 0.3228459 | 8.896168
4500.113 | 0.3224962 | 8.920253
4500.646 | 0.3221933 | 8.94111
4500.2 | 0.3219471 | 8.958069
4500.916 | 0.3216062 | 8.981546
4499.393 | 0.3214652 | 8.991256
4507.49 | 0.3213246 | 9.000939
4498.18 | 0.3211563 | 9.01253
4500.512 | 0.3210626 | 9.018983
4498.584 | 0.3209555 | 9.026361
4501.538 | 0.3208321 | 9.034858
4499.299 | 0.3207746 | 9.038818
4498.18 | 0.3206623 | 9.046548
4498.677 | 0.3205955 | 9.051148
4499.393 | 0.3204842 | 9.058815
4501.632 | 0.3204026 | 9.064437
4496.438 | 0.3203641 | 9.067087
4499.889 | 0.3202852 | 9.072518
4500.958 | 0.3201818 | 9.079644
4501.674 | 0.3201539 | 9.081561
4501.362 | 0.3200296 | 9.090122
4502.036 | 0.3199652 | 9.094559
4499.081 | 0.3199077 | 9.098519
4501.632 | 0.319846 | 9.102768
4500.958 | 0.3198061 | 9.105518
4502.261 | 0.3197342 | 9.11047
4498.68 | 0.3196368 | 9.117177
4497.963 | 0.3195603 | 9.122448
4499.89 | 0.3195561 | 9.122736
4498.949 | 0.3194823 | 9.127815
4500.068 | 0.3194067 | 9.133022
4496.886 | 0.3193868 | 9.134396
4498.444 | 0.3193348 | 9.137977
4498.444 | 0.319293 | 9.140851
4499.737 | 0.3191933 | 9.14772
4499.335 | 0.3191159 | 9.153054
4499.105 | 0.3190978 | 9.1543
4500.711 | 0.3190806 | 9.155483
4500.394 | 0.3189911 | 9.161648
4500.795 | 0.318985 | 9.162063
4500.11 | 0.3188895 | 9.168646
4499.475 | 0.3188913 | 9.168519
4500.193 | 0.3188148 | 9.173789
4498.037 | 0.3187939 | 9.175227
4499.639 | 0.3187767 | 9.176409
4498.52 | 0.3187132 | 9.180785
4499.72 | 0.3186394 | 9.185864
4499.802 | 0.3186413 | 9.185737
4500.521 | 0.3185995 | 9.188612
4499.482 | 0.3185448 | 9.192381
4498.843 | 0.3185467 | 9.192253
4499.592 | 0.3184928 | 9.195962
4499.271 | 0.3184103 | 9.201648
4498.95 | 0.3183903 | 9.203022
4499.029 | 0.3183713 | 9.204331
4499.428 | 0.3182957 | 9.209538
4497.988 | 0.31824 | 9.213371
4499.905 | 0.318215 | 9.215097
4500.703 | 0.3181612 | 9.218802
4499.185 | 0.3181732 | 9.217971
4499.262 | 0.3181055 | 9.222635
4500.382 | 0.3180577 | 9.225925
4499.661 | 0.3180369 | 9.227363
4497.175 | 0.3180587 | 9.225862
4500.085 | 0.3179631 | 9.232445
4499.016 | 0.31799 | 9.230589
4499.44 | 0.3179649 | 9.232318
4501.28 | 0.3179519 | 9.233212
4500.559 | 0.3179311 | 9.234649
4499.838 | 0.3179102 | 9.236087
3524.858 | 0.3177976 | 9.243843
2031.727 | 0.3187673 | 9.177056
1208.476 | 0.320407 | 9.064134
721.6368 | 0.322296 | 8.934039
448.4469 | 0.3245281 | 8.780318
285.9365 | 0.3263591 | 8.654214
227.077 | 0.3273442 | 8.586372
230.5059 | 0.3274294 | 8.580504
229.6033 | 0.3315921 | 8.293817
229.5001 | 0.3330935 | 8.190418
229.5001 | 0.3339075 | 8.134359
230.3123 | 0.3343388 | 8.104653
230.0969 | 0.3345762 | 8.088307
230.0969 | 0.3347571 | 8.075849
230.0969 | 0.3349101 | 8.065308
230.4198 | 0.3350429 | 8.056165
229.2813 | 0.3350841 | 8.05333
230.4198 | 0.3351542 | 8.048499
230.2461 | 0.3352458 | 8.042192
229.9246 | 0.335287 | 8.039356
230.2461 | 0.3353084 | 8.03788
229.4262 | 0.3353641 | 8.034046
230.2461 | 0.3353849 | 8.032609
229.1064 | 0.3354192 | 8.030253
229.4262 | 0.3354267 | 8.029734
228.9231 | 0.3354829 | 8.025862
228.4167 | 0.3355183 | 8.023427
228.7328 | 0.3355119 | 8.023866
229.5584 | 0.3355328 | 8.022429
228.7328 | 0.3355328 | 8.022429
229.0482 | 0.335582 | 8.019036
228.5341 | 0.3355617 | 8.020434
228.2202 | 0.3355751 | 8.019515
228.8482 | 0.3355762 | 8.019436
228.0167 | 0.3355345 | 8.022311
228.3286 | 0.3355837 | 8.018918
228.3286 | 0.3356046 | 8.01748
227.4946 | 0.3356255 | 8.016043
227.4946 | 0.3356394 | 8.015085
227.805 | 0.3356817 | 8.01217
228.1155 | 0.3356405 | 8.015006
227.805 | 0.3356678 | 8.013129
226.6592 | 0.3356394 | 8.015085
228.4247 | 0.335662 | 8.013529
226.7466 | 0.335662 | 8.013529
228.4247 | 0.3356411 | 8.014966
230.4441 | 0.3356709 | 8.012916
226.7466 | 0.3356202 | 8.016404
227.0012 | 0.3356483 | 8.014471
226.1597 | 0.3356692 | 8.013034
229.2968 | 0.3356494 | 8.014393
228.7625 | 0.33565 | 8.014353
226.7697 | 0.3356494 | 8.014393
227.6139 | 0.3357468 | 8.007685
227.919 | 0.3356918 | 8.011479
227.0739 | 0.3357335 | 8.008604
226.2272 | 0.3356918 | 8.011479
225.6816 | 0.3357062 | 8.010481
227.3775 | 0.3357202 | 8.009523
226.5307 | 0.3357341 | 8.008564
226.8329 | 0.3357486 | 8.007567
226.8329 | 0.3357625 | 8.006608
226.2836 | 0.3357491 | 8.007527
226.5838 | 0.3357636 | 8.00653
227.4357 | 0.3357984 | 8.004134
226.5838 | 0.3357288 | 8.008925
224.8759 | 0.3357219 | 8.009404
225.1738 | 0.3357851 | 8.005053
224.9084 | 0.3357514 | 8.00737
225.4711 | 0.3357369 | 8.008367
225.2047 | 0.3357381 | 8.008289
224.6366 | 0.3357804 | 8.005374
224.9301 | 0.3357879 | 8.004856
224.0646 | 0.335767 | 8.006293
224.6491 | 0.3357612 | 8.006694
224.3575 | 0.3357954 | 8.004337
224.8875 | 0.3357684 | 8.006199
224.0175 | 0.3358102 | 8.003324
224.5973 | 0.3358043 | 8.003724
227.6139 | 0.3358999 | 7.997144
228.7625 | 0.3359283 | 7.995188
1326.153 | 0.3321368 | 8.256304 |  |  |  |  | 0.9994897
2567.716 | 0.3252644 | 8.729605 |  |  |  |  | 0.9994282
4358.422 | 0.31894 | 9.165163 |  |  |  |  | 0.9997254
5985.64 | 0.3117479 | 9.660481 |  |  |  |  | 0.9997006
7138.462 | 0.3043079 | 10.17287 |  |  |  |  | 0.9996674
8197.799 | 0.297118 | 10.66804 |  |  |  |  | 0.9997221
9323.783 | 0.2897382 | 11.17628 |  |  |  |  | 0.9996973
10543.1 | 0.282466 | 11.67711 |  |  |  |  | 0.9997126
11875.59 | 0.2750926 | 12.18492 |  |  |  |  | 0.9997036
13342.41 | 0.2678538 | 12.68345 |  |  |  |  | 0.9996802
14975.14 | 0.260556 | 13.18604 |  |  |  |  | 0.9996864
14992.28 | 0.2602505 | 13.20709
14995.82 | 0.2519887 | 13.77607
14999.62 | 0.2505097 | 13.87793
14996.35 | 0.2496396 | 13.93786
15007.23 | 0.2490812 | 13.97631
14990.17 | 0.2486294 | 14.00743
15004.27 | 0.248315 | 14.02908
15021.02 | 0.2480438 | 14.04776
14999.08 | 0.2477565 | 14.06754
15017.34 | 0.2475489 | 14.08184
15018.86 | 0.2473898 | 14.0928
15000.28 | 0.2471805 | 14.10721
14995.09 | 0.2470186 | 14.11836
14996.61 | 0.2468804 | 14.12788
14995.89 | 0.246783 | 14.13459
14996.3 | 0.2466096 | 14.14653
15033.95 | 0.2465217 | 14.15258
14996.79 | 0.246437 | 14.15841
15001.62 | 0.2463211 | 14.1664
15002.82 | 0.2462182 | 14.17349
14993.92 | 0.2461518 | 14.17806
15001.7 | 0.2460577 | 14.18454
14998.03 | 0.2459733 | 14.19035
15012.27 | 0.2458616 | 14.19804
15010.83 | 0.2457851 | 14.20331
14996.24 | 0.2457154 | 14.20811
15004.03 | 0.2456422 | 14.21316
14994 | 0.2456031 | 14.21584
15041.28 | 0.2455399 | 14.2202
15007.16 | 0.2454641 | 14.22542
14993.01 | 0.2454097 | 14.22916
14993.01 | 0.245361 | 14.23252
15007.96 | 0.2452911 | 14.23733
14994.53 | 0.2452437 | 14.2406
15005.01 | 0.2452276 | 14.24171
15002.45 | 0.2451367 | 14.24797
15003.97 | 0.2451098 | 14.24982
15005.44 | 0.2450898 | 14.25119
15000.7 | 0.2450119 | 14.25656
14997.74 | 0.2449275 | 14.26238
15000.39 | 0.244915 | 14.26324
14995.19 | 0.2449131 | 14.26337
14994.79 | 0.2447943 | 14.27155
15005.21 | 0.2447921 | 14.2717
15000.42 | 0.2447768 | 14.27276
14997.51 | 0.2447341 | 14.27569
14998.27 | 0.2446585 | 14.2809
14995.76 | 0.2445815 | 14.2862
15005.39 | 0.2445574 | 14.28786
15005.07 | 0.2444814 | 14.2931
15014.38 | 0.2445065 | 14.29137
15003.63 | 0.2444675 | 14.29406
14999.56 | 0.2444452 | 14.29559
14997.72 | 0.2443821 | 14.29994
14989.93 | 0.2443649 | 14.30112
14999.64 | 0.2443279 | 14.30367
14987.78 | 0.2442814 | 14.30687
15004.21 | 0.244282 | 14.30683
14990.05 | 0.2442207 | 14.31105
14999.01 | 0.2441479 | 14.31606
15000.53 | 0.2441419 | 14.31648
15000.22 | 0.2441285 | 14.3174
14995.02 | 0.2441405 | 14.31658
15002.81 | 0.2440881 | 14.32018
14995.02 | 0.2440848 | 14.32041
15002.49 | 0.244026 | 14.32446
15001.77 | 0.2440538 | 14.32254
14998.46 | 0.2440107 | 14.32552
15002.89 | 0.2439569 | 14.32922
15002.17 | 0.2438943 | 14.33353
15001.05 | 0.2439147 | 14.33213
15002.57 | 0.2439295 | 14.3311
14994.87 | 0.2438576 | 14.33606
14994.87 | 0.2438576 | 14.33606
13476.76 | 0.2435801 | 14.35517
9700.385 | 0.2432366 | 14.37882
6135.651 | 0.2434754 | 14.36238
3926.568 | 0.2449828 | 14.25857
2785.161 | 0.2467869 | 14.13432
2088.765 | 0.2485644 | 14.0119
1595.028 | 0.2502532 | 13.89559
1141.551 | 0.2520685 | 13.77058
790.6549 | 0.2541284 | 13.62871
559.2422 | 0.2563451 | 13.47605
408.9153 | 0.258474 | 13.32943
288.5428 | 0.2603152 | 13.20263
197.5845 | 0.2622684 | 13.06811
128.9568 | 0.2638448 | 12.95955
116.594 | 0.2642877 | 12.92904
115.143 | 0.2730782 | 12.32365
112.8231 | 0.2758993 | 12.12936
113.1127 | 0.2774629 | 12.02167
111.662 | 0.2784544 | 11.95339
113.6912 | 0.2792596 | 11.89793
112.8231 | 0.279858 | 11.85673
112.2387 | 0.2804267 | 11.81756
111.9508 | 0.2808528 | 11.78821
111.9508 | 0.2813468 | 11.75419
112.2387 | 0.2817207 | 11.72844
111.3612 | 0.2821312 | 11.70017
112.8115 | 0.2824894 | 11.6755
111.9313 | 0.2828094 | 11.65346
111.0468 | 0.2830808 | 11.63477
111.6089 | 0.2833068 | 11.61921
110.7173 | 0.2835781 | 11.60052