## General
ID | Test Identification
Test Identification | Location | NWZ-BH-5027
Test Identification | Sample | 18-2
Test Identification | Depth | 16.8 | [m]
Test Identification | Type of specimen | Undisturbed
Specimen Visual Description
Specimen Visual Description | Dark olive grey silty CLAY
Initial Specimen Conditions
Initial Specimen Conditions | Test start date | 18/06/2024
Initial Specimen Conditions | Specimen wet mass | 78.73 | [g]
Initial Specimen Conditions | Diameter | 50.01 | [mm]
Initial Specimen Conditions | Height | 20.85 | [mm]
Initial Specimen Conditions | Water content | 30.67087 | [%]
Initial Specimen Conditions | Bulk density | 1.922342 | [Mg/m³]
Initial Specimen Conditions | Dry density | 1.471133 | [Mg/m³]
Initial Specimen Conditions | Void ratio | 0.8353206 | [-]
Initial Specimen Conditions | Degree of saturation | 99.1372 | [%]
Initial Specimen Conditions | Particle density - assumed | 2.7 | [Mg/m³]
Initial Specimen Conditions | Laboratory temperature | 18-22 | [°C]
End of Saturation Results
End of Saturation Results | Back pressure | 400 | [kPa]
End of Saturation Results | Axial strain | -0.02527017 | [%]
End of Saturation Results | Seating pressure | 11.35276 | [kPa]
Consolidation Results
Consolidation results | Stage | Final Vertical Stress | Void ratio en | Axial strain ea,n | Coefficient of Consolidation cv | Coefficient of Volume Compressibity mv | Hydraulic Conductivity kn | Rate of strain ὲn
Consolidation results | [-] | [kPa] | [-] | [%] | [m2/yr] | [MPa-1] | [m/s] | [%/hr]
Consolidation results | Loading | 4466.533 | 0.6073638 | 12.42223 |  |  |  | 9.600911
Consolidation results | Hold | 4501.14 | 0.5789935 | 13.96799
Consolidation results | Unloading | 334.9455 | 0.6007214 | 12.78414 |  |  |  | -3.84725
Consolidation results | Hold | 335.9472 | 0.6051004 | 12.54554
Consolidation results | Loading | 15006.69 | 0.4356722 | 21.7769 |  |  |  | 9.347943
Consolidation results | Hold | 14998.01 | 0.4078679 | 23.29183
Consolidation results | Unloading | 167.8528 | 0.4601943 | 20.44081 |  |  |  | -4.073191
Consolidation results | Hold | 167.8599 | 0.4703385 | 19.88809
Consolidation results
Consolidation results
Consolidation results
Consolidation results
Consolidation results
Consolidation results
Consolidation results
Consolidation results
Consolidation results
Consolidation results
Consolidation results
Consolidation results
Consolidation results
Consolidation results
Consolidation results
Consolidation results
Consolidation results
Consolidation results
Consolidation results
Consolidation results
Consolidation results
Final Specimen Conditions
Final Specimen Conditions | Diameter | 50.01 | [mm]
Final Specimen Conditions | Height | 16.70365 | [mm]
Final Specimen Conditions | Water content | 23.93437 | [%]
Final Specimen Conditions | Bulk density | 2.151295 | [Mg/m³]
Final Specimen Conditions | Dry density | 1.735834 | [Mg/m³]

## Compression
One-Dimensional Consolidation
Effective Vertical Stress | Void ratio | Axial strain | Coefficient of Consolidation cv | Coefficient of Volume Compressibity mv | Hydraulic Conductivity kn | Pore Pressure Ratio | Steady State Factor Fn
[kPa] | [-] | [%] | [m2/year] | [MPa-1] | [m/s] | [%] | [-]
10.87979 | 0.8358196 | -0.02527017
10.87979 | 0.8357404 | -0.02095371
41.26305 | 0.8258131 | 0.5199371
65.01786 | 0.8205684 | 0.8056956
97.83432 | 0.8149985 | 1.109177
136.3518 | 0.8089557 | 1.438418
187.3426 | 0.8027277 | 1.777752
247.5382 | 0.7969723 | 2.09134
324.6658 | 0.7908652 | 2.424085
413.0748 | 0.785032 | 2.741909
523.1406 | 0.7789108 | 3.075425
637.543 | 0.7732872 | 3.381832
766.9034 | 0.7674522 | 3.699754
895.1642 | 0.7615606 | 4.020758
1026.693 | 0.7555585 | 4.347787
1149.109 | 0.7495617 | 4.67452
1269.214 | 0.7435467 | 5.002253
1381.519 | 0.737745 | 5.318361
1495.067 | 0.7318377 | 5.640223
1610.784 | 0.725695 | 5.974906
1720.728 | 0.7199017 | 6.29056
1833.105 | 0.7138502 | 6.620278
1944.147 | 0.7079818 | 6.940018
2060.912 | 0.7019896 | 7.266502
2177.82 | 0.6960855 | 7.588191
2299.239 | 0.69009 | 7.914858
2421.655 | 0.6842401 | 8.23359
2546.505 | 0.6782459 | 8.560189
2680.325 | 0.6723261 | 8.882729
2815.357 | 0.6664851 | 9.200977
2956.07 | 0.660497 | 9.527245
3098.9 | 0.6546167 | 9.847634
3250.915 | 0.6486841 | 10.17087
3408.489 | 0.6425974 | 10.50251
3568.374 | 0.6367582 | 10.82066
3737.321 | 0.6308055 | 11.145
3909.679 | 0.6249631 | 11.46332
4093.461 | 0.6189521 | 11.79083
4277.1 | 0.6131721 | 12.10576
4466.533 | 0.6073638 | 12.42223
4472.614 | 0.6060935 | 12.49144
4502.096 | 0.5955523 | 13.06578
4486.14 | 0.5930969 | 13.19956
4530.237 | 0.5913489 | 13.2948
4496.537 | 0.5905727 | 13.33709
4500.567 | 0.5898998 | 13.37375
4373.236 | 0.589304 | 13.40622
4496.179 | 0.5886802 | 13.44021
4502.024 | 0.588255 | 13.46337
4499.518 | 0.5877508 | 13.49084
4497.657 | 0.5874403 | 13.50776
4501.738 | 0.5871459 | 13.5238
4498.542 | 0.586843 | 13.54031
4506.483 | 0.5865346 | 13.55711
4499.805 | 0.5860695 | 13.58245
4499.662 | 0.5858231 | 13.59588
4499.876 | 0.5856206 | 13.60691
4498.828 | 0.5850913 | 13.63575
4501.88 | 0.5849541 | 13.64322
4499.948 | 0.5847756 | 13.65295
4500.71 | 0.5846095 | 13.662
4499.733 | 0.5844059 | 13.67309
4499.876 | 0.5842474 | 13.68173
4494.583 | 0.5840653 | 13.69165
4497.514 | 0.5837608 | 13.70824
4498.828 | 0.5834276 | 13.7264
4500.449 | 0.5833408 | 13.73113
4500.02 | 0.5831823 | 13.73976
4499.258 | 0.5830579 | 13.74654
4499.876 | 0.5829094 | 13.75463
4497.8 | 0.5827661 | 13.76244
4499.043 | 0.582653 | 13.7686
4501.068 | 0.5825233 | 13.77566
4500.378 | 0.5824517 | 13.77957
4501.14 | 0.5823561 | 13.78478
4500.163 | 0.5822845 | 13.78868
4497.872 | 0.5822116 | 13.79265
4498.9 | 0.5821336 | 13.7969
4500.782 | 0.5820128 | 13.80348
4498.756 | 0.5819224 | 13.80841
4496.823 | 0.5813037 | 13.84212
4500.996 | 0.5812206 | 13.84665
4499.186 | 0.5811741 | 13.84918
4499.114 | 0.5811037 | 13.85301
4499.186 | 0.5810597 | 13.85541
4499.258 | 0.5809717 | 13.86021
4500.02 | 0.5808937 | 13.86446
4500.091 | 0.5808321 | 13.86782
4501.498 | 0.5807893 | 13.87015
4501.354 | 0.5807012 | 13.87494
4500.091 | 0.5806208 | 13.87933
4500.234 | 0.5805328 | 13.88412
4501.283 | 0.580446 | 13.88885
4498.158 | 0.5804247 | 13.89001
4500.378 | 0.5803479 | 13.89419
4500.091 | 0.5802775 | 13.89803
4499.114 | 0.5801883 | 13.90289
4500.091 | 0.5801191 | 13.90666
4500.592 | 0.5800838 | 13.90858
4500.163 | 0.5795293 | 13.9388
4501.211 | 0.5794689 | 13.94209
4497.8 | 0.5794124 | 13.94517
4500.592 | 0.5793532 | 13.94839
4501.712 | 0.5793544 | 13.94832
4500.234 | 0.5793004 | 13.95127
4502.167 | 0.5792325 | 13.95497
4500.163 | 0.5792124 | 13.95606
4500.091 | 0.5792124 | 13.95606
4500.996 | 0.5791432 | 13.95983
4501.354 | 0.5791256 | 13.96079
4498.828 | 0.5790792 | 13.96332
4498.685 | 0.5790351 | 13.96572
4501.14 | 0.5789935 | 13.96799
4503.502 | 0.578996 | 13.96785
3606.677 | 0.5794579 | 13.94269
2531.291 | 0.5811479 | 13.8506
1814.337 | 0.5834715 | 13.724
1341.217 | 0.5859179 | 13.59071
1001.722 | 0.5884724 | 13.45153
754.1908 | 0.591203 | 13.30275
580.7846 | 0.5940192 | 13.14931
452.8098 | 0.596817 | 12.99687
361.062 | 0.5997655 | 12.83622
340.3608 | 0.6007758 | 12.78117
336.5204 | 0.6027414 | 12.67408
336.3056 | 0.6031199 | 12.65346
336.0907 | 0.6033223 | 12.64243
336.377 | 0.6034808 | 12.63379
336.0186 | 0.60356 | 12.62948
336.2335 | 0.603648 | 12.62468
335.257 | 0.6037164 | 12.62095
336.449 | 0.6037801 | 12.61749
335.6872 | 0.6038924 | 12.61136
335.1856 | 0.6039629 | 12.60753
335.4718 | 0.6040597 | 12.60225
335.1856 | 0.6041389 | 12.59793
337.569 | 0.6041782 | 12.59579
337.4256 | 0.6042662 | 12.591
337.0672 | 0.6042838 | 12.59004
336.1621 | 0.6043346 | 12.58727
339.6444 | 0.6043584 | 12.58597
335.8036 | 0.6043962 | 12.58391
335.1856 | 0.6044118 | 12.58307
336.0186 | 0.6043786 | 12.58487
336.377 | 0.6043346 | 12.58727
335.329 | 0.6043502 | 12.58642
336.0186 | 0.6043698 | 12.58535
335.257 | 0.6043942 | 12.58402
336.0907 | 0.6043698 | 12.58535
336.1621 | 0.6043522 | 12.58631
337.3535 | 0.6043719 | 12.58524
337.7838 | 0.6045127 | 12.57757
336.449 | 0.6045987 | 12.57288
335.329 | 0.6046671 | 12.56916
334.9707 | 0.6046495 | 12.57012
336.449 | 0.6046427 | 12.57048
334.9707 | 0.6046055 | 12.57251
336.5204 | 0.6046515 | 12.57
337.2107 | 0.6046535 | 12.56989
336.377 | 0.6047131 | 12.56665
336.3056 | 0.6047131 | 12.56665
336.0186 | 0.6046515 | 12.57
335.1856 | 0.6046935 | 12.56772
335.1135 | 0.6046671 | 12.56916
334.9707 | 0.6047199 | 12.56628
335.4718 | 0.6047199 | 12.56628
336.3056 | 0.6047131 | 12.56665
336.6638 | 0.6047835 | 12.56281
335.4004 | 0.6048255 | 12.56052
336.3056 | 0.6048011 | 12.56185
335.4718 | 0.6048343 | 12.56004
336.5918 | 0.6048276 | 12.56041
335.1856 | 0.6048079 | 12.56148
335.6872 | 0.6048343 | 12.56004
335.329 | 0.6048343 | 12.56004
336.3056 | 0.6048276 | 12.56041
334.3009 | 0.6048498 | 12.5592
336.377 | 0.6048364 | 12.55993
336.2335 | 0.6048099 | 12.56137
335.4004 | 0.6048695 | 12.55813
335.1856 | 0.6048519 | 12.55908
336.2335 | 0.6048364 | 12.55993
336.1621 | 0.6048276 | 12.56041
336.2335 | 0.6048099 | 12.56137
336.5204 | 0.6048364 | 12.55993
336.3056 | 0.604854 | 12.55897
336.449 | 0.604854 | 12.55897
335.6152 | 0.6048519 | 12.55908
337.2107 | 0.6048736 | 12.5579
334.1581 | 0.6049378 | 12.55441
335.9472 | 0.6049156 | 12.55562
336.377 | 0.6049684 | 12.55274
336.9951 | 0.6049528 | 12.55359
336.3056 | 0.6050124 | 12.55034
336.0186 | 0.605074 | 12.54698
335.9472 | 0.6051004 | 12.54554
334.8272 | 0.6051072 | 12.54518
1213.286 | 0.5983596 | 12.91282 |  |  |  |  | 0.9982133
2373.814 | 0.5898914 | 13.37421 |  |  |  |  | 0.9993991
3789.334 | 0.5815867 | 13.8267 |  |  |  |  | 0.999661
5034.643 | 0.5725108 | 14.3212 |  |  |  |  | 0.9997401
5839.914 | 0.5626401 | 14.85901 |  |  |  |  | 0.9997683
6440.866 | 0.5525593 | 15.40827 |  |  |  |  | 0.9997743
6985.247 | 0.5426235 | 15.94962 |  |  |  |  | 0.9997873
7523.784 | 0.5325802 | 16.49684 |  |  |  |  | 0.9997889
8079.948 | 0.5225615 | 17.04271 |  |  |  |  | 0.9998245
8660.127 | 0.5126646 | 17.58194 |  |  |  |  | 0.9998054
9276.675 | 0.5027787 | 18.12058 |  |  |  |  | 0.9997942
9954.734 | 0.4929269 | 18.65736 |  |  |  |  | 0.9997963
10681.49 | 0.4831287 | 19.19122 |  |  |  |  | 0.9997966
11455.78 | 0.4735673 | 19.71217 |  |  |  |  | 0.9997956
12285.85 | 0.4639395 | 20.23675 |  |  |  |  | 0.9998009
13172.51 | 0.4541685 | 20.76913 |  |  |  |  | 0.9998045
14120.19 | 0.444241 | 21.31003 |  |  |  |  | 0.9998007
15006.69 | 0.4356722 | 21.7769 |  |  |  |  | 0.9997985
14992.21 | 0.4355525 | 21.78342
15002.42 | 0.425114 | 22.35217
14999.23 | 0.42256 | 22.49132
14926.92 | 0.4210112 | 22.57571
14997.08 | 0.4199625 | 22.63285
14999.44 | 0.4190566 | 22.68221
15001.9 | 0.4183973 | 22.71813
14878.43 | 0.4176928 | 22.75651
14999.58 | 0.4172521 | 22.78052
14998.75 | 0.4168204 | 22.80405
15011.91 | 0.4163323 | 22.83064
14997.22 | 0.4160454 | 22.84628
14999.58 | 0.4157293 | 22.8635
14998.25 | 0.4154384 | 22.87935
14997.08 | 0.4150947 | 22.89807
15002.78 | 0.4148151 | 22.91331
15001.68 | 0.4146122 | 22.92436
15006.33 | 0.414385 | 22.93674
15004.33 | 0.4141817 | 22.94782
15056.22 | 0.4138218 | 22.96743
14999.87 | 0.4136519 | 22.97668
14999.87 | 0.4133878 | 22.99107
15000.3 | 0.4132294 | 22.99971
15007.12 | 0.4130734 | 23.0082
15000.09 | 0.4129125 | 23.01697
14999.18 | 0.4127625 | 23.02515
14999.04 | 0.4126128 | 23.0333
14999.04 | 0.4123575 | 23.04721
14999.11 | 0.4122431 | 23.05344
14999.87 | 0.4121027 | 23.06109
15000.16 | 0.4119882 | 23.06733
15000.01 | 0.4118562 | 23.07452
15001.97 | 0.4117426 | 23.08071
15001.97 | 0.4116281 | 23.08695
15006.69 | 0.4115153 | 23.0931
15000.23 | 0.4114073 | 23.09898
14998.75 | 0.4112924 | 23.10524
15121.17 | 0.411193 | 23.11066
14918.23 | 0.4107091 | 23.13703
15002.18 | 0.4106247 | 23.14163
15002.04 | 0.4105542 | 23.14546
15002.11 | 0.4104662 | 23.15026
14998.89 | 0.410377 | 23.15512
15003.71 | 0.4102906 | 23.15983
15000.01 | 0.4102013 | 23.16469
15003.71 | 0.4101321 | 23.16846
14999.25 | 0.4100337 | 23.17382
14996.6 | 0.4098128 | 23.18586
14996.75 | 0.4097424 | 23.1897
14998.01 | 0.409646 | 23.19495
15003.93 | 0.4095864 | 23.1982
15060.14 | 0.4094833 | 23.20381
14998.97 | 0.4094263 | 23.20692
14999.25 | 0.4093471 | 23.21123
14999.04 | 0.4092767 | 23.21507
15002.11 | 0.4091986 | 23.21932
15003.35 | 0.4091198 | 23.22362
15000.44 | 0.4090394 | 23.228
14998.75 | 0.4089686 | 23.23186
14999.87 | 0.4088898 | 23.23615
15000.09 | 0.4088281 | 23.23951
14999.39 | 0.4087661 | 23.24289
14999.94 | 0.4086873 | 23.24718
14998.82 | 0.4086165 | 23.25104
14999.39 | 0.4083964 | 23.26303
14997.87 | 0.4083256 | 23.26689
15002.18 | 0.4082128 | 23.27304
15000.59 | 0.4081415 | 23.27692
15000.09 | 0.4080975 | 23.27932
14999.18 | 0.4080355 | 23.2827
15000.16 | 0.4079831 | 23.28555
15000.01 | 0.4079391 | 23.28795
14998.01 | 0.4078679 | 23.29183
14999.11 | 0.4078683 | 23.29181
13451.32 | 0.4079418 | 23.2878
9991.443 | 0.4078327 | 23.29374
6427.611 | 0.4099691 | 23.17734
4698.09 | 0.4134076 | 22.98999
3757.214 | 0.4156368 | 22.86854
3059.411 | 0.4180094 | 22.73927
2500.051 | 0.4203327 | 22.61268
2029.314 | 0.4227735 | 22.47969
1639.166 | 0.4253147 | 22.34123
1332.774 | 0.4279131 | 22.19966
1084.336 | 0.4305804 | 22.05433
885.9124 | 0.4333031 | 21.90598
712.4548 | 0.4361651 | 21.75004
584.1937 | 0.4390006 | 21.59555
478.7094 | 0.441798 | 21.44314
394.8306 | 0.4447587 | 21.28182
330.1753 | 0.4476865 | 21.1223
277.9215 | 0.4506737 | 20.95954
232.6522 | 0.4536716 | 20.7962
199.6213 | 0.45669 | 20.63174
172.3839 | 0.4597 | 20.46774
170.0014 | 0.4602421 | 20.4382
167.7886 | 0.4643528 | 20.21423
167.4303 | 0.4654003 | 20.15715
168.5503 | 0.4660271 | 20.123
168.4067 | 0.4664408 | 20.10046
168.2631 | 0.4666521 | 20.08895
168.1194 | 0.4668546 | 20.07792
167.7886 | 0.4670816 | 20.06555
168.4067 | 0.4673035 | 20.05346
168.4067 | 0.4674883 | 20.04339
168.1194 | 0.4676292 | 20.03571
167.6452 | 0.4677418 | 20.02958
169.0957 | 0.4678599 | 20.02314
168.9525 | 0.4679303 | 20.01931
168.0479 | 0.4679901 | 20.01605
168.2631 | 0.4680605 | 20.01221
167.7165 | 0.4681731 | 20.00608
168.4067 | 0.468307 | 19.99878
168.3346 | 0.4684302 | 19.99207
166.9036 | 0.4685409 | 19.98604
168.2631 | 0.4685886 | 19.98344
168.3346 | 0.4686503 | 19.98008
167.5017 | 0.4687453 | 19.9749
168.6217 | 0.4688087 | 19.97145
168.7652 | 0.4688527 | 19.96905
169.8131 | 0.468925 | 19.96511
166.8323 | 0.4690602 | 19.95774
166.9756 | 0.4690867 | 19.9563
168.4782 | 0.4691344 | 19.9537
167.3582 | 0.4691942 | 19.95044
168.1916 | 0.469196 | 19.95034
167.9313 | 0.4692734 | 19.94613
167.3582 | 0.4693086 | 19.94421
167.8599 | 0.4693526 | 19.94181
168.4067 | 0.4694337 | 19.93739
169.0957 | 0.4693651 | 19.94113
168.9799 | 0.4694249 | 19.93787
168.2631 | 0.4694513 | 19.93644
168.0479 | 0.4694513 | 19.93644
165.9981 | 0.4695073 | 19.93338
167.4303 | 0.4695375 | 19.93174
168.2631 | 0.4695481 | 19.93116
168.3346 | 0.4695833 | 19.92924
168.3346 | 0.4696273 | 19.92684
169.0513 | 0.4696802 | 19.92397
168.6931 | 0.4697242 | 19.92157
168.2631 | 0.4697242 | 19.92157
167.1431 | 0.4697223 | 19.92167
169.1679 | 0.469726 | 19.92147
168.2631 | 0.4697418 | 19.92061
167.5017 | 0.4699248 | 19.91064
168.3346 | 0.4699354 | 19.91006
168.4322 | 0.4699952 | 19.9068
167.4303 | 0.4700128 | 19.90584
168.3346 | 0.4700147 | 19.90574
168.1194 | 0.4700147 | 19.90574
168.0479 | 0.4700235 | 19.90526
168.1916 | 0.4700411 | 19.9043
167.8599 | 0.470048 | 19.90392
168.5503 | 0.4700851 | 19.9019
166.9279 | 0.470092 | 19.90152
167.4303 | 0.4701097 | 19.90056
168.5503 | 0.4701731 | 19.89711
169.2394 | 0.4701749 | 19.89701
169.0957 | 0.4701837 | 19.89653
167.9041 | 0.4701819 | 19.89663
166.8323 | 0.4702046 | 19.89539
169.2394 | 0.4702277 | 19.89413
167.7603 | 0.4702259 | 19.89423
167.3582 | 0.4702417 | 19.89337
167.2867 | 0.4702681 | 19.89193
168.9525 | 0.4702542 | 19.89269
167.9313 | 0.4703385 | 19.88809