19.86238518 | 343.1184675 | 121.003 | 273.3698225 | 1.348037056 | 330.5562337 | 171.5592337
19.86476093 | 343.107584 | 120.943 | 272.4261947 | 1.347821049 | 329.610792 | 171.553792
19.86721091 | 342.996405 | 120.943 | 272.389135 | 1.347095228 | 329.5552025 | 171.4982025
19.86966089 | 342.9851845 | 120.76 | 272.5683948 | 1.346872657 | 329.7325922 | 171.4925922
19.87211088 | 343.0739131 | 120.76 | 272.597971 | 1.347153103 | 329.7769566 | 171.5369566
19.87574873 | 343.0572477 | 120.821 | 273.5314159 | 1.346822686 | 330.7076239 | 171.5286239
19.87819871 | 343.0460241 | 120.821 | 272.5276747 | 1.346600228 | 329.7020121 | 171.5230121
19.87946083 | 343.0402423 | 120.821 | 272.5257474 | 1.34648565 | 329.6991211 | 171.5201211
19.88309868 | 343.0235769 | 120.943 | 273.3981923 | 1.346155477 | 330.5687884 | 171.5117884
19.88554866 | 343.0123533 | 120.943 | 272.3944511 | 1.345933184 | 329.5631766 | 171.5061766
19.88799865 | 343.0011296 | 121.003 | 273.3307099 | 1.345710946 | 330.4975648 | 171.5005648
19.89044863 | 342.989906 | 120.881 | 272.4489687 | 1.345488762 | 329.613953 | 171.494953
19.89289861 | 343.058621 | 120.881 | 272.4718737 | 1.345668479 | 329.6483105 | 171.5293105
19.89527435 | 343.0477351 | 120.821 | 272.528245 | 1.345453073 | 329.7028676 | 171.5238676
19.89772434 | 343.0365091 | 121.003 | 273.342503 | 1.34523099 | 330.5152545 | 171.5182545
19.90017432 | 343.025283 | 120.821 | 272.520761 | 1.345008962 | 329.6916415 | 171.5126415
19.9026243 | 343.014057 | 120.943 | 272.395019 | 1.344786989 | 329.5640285 | 171.5070285
19.90507429 | 343.102739 | 121.125 | 272.2425797 | 1.345066992 | 329.4263695 | 171.5513695
19.90752427 | 343.0915099 | 120.76 | 272.6038366 | 1.344845051 | 329.7857549 | 171.5457549
19.90997425 | 343.0802807 | 120.881 | 272.4790936 | 1.344623164 | 329.6591404 | 171.5401404
19.91242424 | 343.0690516 | 120.76 | 273.5963505 | 1.344401332 | 330.7745258 | 171.5345258
19.91361211 | 343.0636072 | 120.699 | 272.6555357 | 1.344293797 | 329.8328036 | 171.5318036
19.91724996 | 343.0469336 | 120.638 | 272.7109779 | 1.34396455 | 329.8854668 | 171.5234668
19.91969994 | 343.0357045 | 120.455 | 272.8902348 | 1.343742879 | 330.0628523 | 171.5178523
19.92341204 | 343.0186907 | 120.638 | 272.7015636 | 1.34340712 | 329.8713454 | 171.5093454
19.92578778 | 343.0078019 | 120.577 | 272.758934 | 1.343192299 | 329.9269009 | 171.5039009
19.92823776 | 342.8966936 | 120.638 | 272.6608979 | 1.342469624 | 329.8103468 | 171.4483468
19.93068775 | 342.9853436 | 120.394 | 272.9344479 | 1.342749393 | 330.0986718 | 171.4926718
19.93313773 | 342.9741145 | 120.516 | 272.8087048 | 1.342528021 | 329.9710573 | 171.4870573
19.93558771 | 342.9628854 | 120.211 | 273.1099618 | 1.342306705 | 330.2704427 | 171.4814427
19.9380377 | 342.9516563 | 120.15 | 273.1672188 | 1.342085442 | 330.3258281 | 171.4758281
19.94048768 | 343.0203183 | 120.028 | 273.3121061 | 1.342264882 | 330.4821591 | 171.5101591
19.94293766 | 343.0090867 | 120.089 | 273.2473622 | 1.342043666 | 330.4155434 | 171.5045434
19.9453134 | 342.9981955 | 120.089 | 273.2437318 | 1.341829206 | 330.4100977 | 171.4990977
19.94776339 | 342.9869639 | 119.845 | 273.483988 | 1.341608098 | 330.648482 | 171.493482
19.95147548 | 342.9699464 | 119.845 | 272.4783155 | 1.341273189 | 329.6399732 | 171.4849732
19.95392547 | 343.058562 | 120.028 | 273.324854 | 1.341552606 | 330.501281 | 171.529281
19.95511334 | 343.0531149 | 119.906 | 272.4450383 | 1.34144545 | 329.6205575 | 171.5265575
19.95756332 | 342.9420377 | 120.028 | 272.2860126 | 1.340724208 | 329.4430188 | 171.4710188
19.9600133 | 343.0306457 | 120.089 | 272.2545486 | 1.341003569 | 329.4263228 | 171.5153228
19.96246329 | 342.8397053 | 120.333 | 272.9469018 | 1.339882491 | 330.0868527 | 171.4198527
19.96610114 | 342.9028974 | 120.089 | 273.2119658 | 1.339954859 | 330.3624487 | 171.4514487
19.96855112 | 342.8916658 | 120.211 | 272.0862219 | 1.339734211 | 329.2348329 | 171.4458329
19.969739 | 342.9860476 | 120.15 | 272.1786825 | 1.340127143 | 329.3430238 | 171.4930238
19.97345109 | 342.9690255 | 120.211 | 273.1120085 | 1.339792855 | 330.2735127 | 171.4845127
19.97582683 | 343.0379872 | 120.333 | 273.0129957 | 1.339978738 | 330.1859936 | 171.5189936
19.97953893 | 343.0209613 | 120.333 | 272.0073204 | 1.33964456 | 329.1774806 | 171.5104806
19.9807268 | 342.935662 | 120.455 | 271.8568873 | 1.339138009 | 329.012831 | 171.467831
19.98317678 | 342.9244274 | 120.333 | 271.9751425 | 1.338917608 | 329.1292137 | 171.4622137
19.98562677 | 342.9131928 | 120.333 | 271.9713976 | 1.33869726 | 329.1235964 | 171.4565964
19.98681464 | 342.9875906 | 120.333 | 272.9961969 | 1.338989932 | 330.1607953 | 171.4937953
19.98926462 | 342.8965111 | 120.333 | 271.965837 | 1.338370177 | 329.1152555 | 171.4482555
19.99297671 | 342.8794889 | 120.211 | 273.082163 | 1.338036541 | 330.2287445 | 171.4397445
19.99416459 | 342.8740419 | 120.211 | 272.0803473 | 1.337929803 | 329.2260209 | 171.4370209
19.99780244 | 342.8573601 | 120.211 | 272.0747867 | 1.337602999 | 329.2176801 | 171.4286801
19.99906455 | 342.9314053 | 120.15 | 272.1604684 | 1.337888828 | 329.3157026 | 171.4657026
20.00270241 | 342.9147199 | 119.967 | 272.3379066 | 1.337562093 | 329.49036 | 171.45736