## General
ID | Test Identification
Test Identification | Location | NWZ-BH-5030
Test Identification | Sample | 05-3
Test Identification | Depth | 4.6 | [m]
Test Identification | Type of specimen | Undisturbed
Specimen Visual Description
Specimen Visual Description | Dark greenish grey very sandy CLAY
Initial Specimen Conditions
Initial Specimen Conditions | Test start date | 08/04/2024
Initial Specimen Conditions | Specimen wet mass | 70.93 | [g]
Initial Specimen Conditions | Diameter | 50.01 | [mm]
Initial Specimen Conditions | Height | 20.85 | [mm]
Initial Specimen Conditions | Water content | 32.5072 | [%]
Initial Specimen Conditions | Bulk density | 1.73189 | [Mg/m³]
Initial Specimen Conditions | Dry density | 1.307016 | [Mg/m³]
Initial Specimen Conditions | Void ratio | 1.065775 | [-]
Initial Specimen Conditions | Degree of saturation | 82.35272 | [%]
Initial Specimen Conditions | Particle density - assumed | 2.7 | [Mg/m³]
Initial Specimen Conditions | Laboratory temperature | 18-22 | [°C]
End of Saturation Results
End of Saturation Results | Back pressure | 400 | [kPa]
End of Saturation Results | Axial strain | -0.1555319 | [%]
End of Saturation Results | Seating pressure | 12.21821 | [kPa]
Consolidation Results
Consolidation results | Stage | Final Vertical Stress | Void ratio en | Axial strain ea,n | Coefficient of Consolidation cv | Coefficient of Volume Compressibity mv | Hydraulic Conductivity kn | Rate of strain ὲn
Consolidation results | [-] | [kPa] | [-] | [%] | [m2/yr] | [MPa-1] | [m/s] | [%/hr]
Consolidation results | Loading | 4501.31 | 0.6796938 | 18.68861 |  |  |  | 7.888586
Consolidation results | Hold | 4499.692 | 0.6469889 | 20.27181
Consolidation results | Unloading | 91.62555 | 0.6689916 | 19.20669 |  |  |  | -1.138596
Consolidation results | Hold | 91.94588 | 0.6834747 | 18.50559
Consolidation results | Loading | 15009.17 | 0.5328044 | 25.7993 |  |  |  | 4.491056
Consolidation results | Hold | 15058.77 | 0.5055026 | 27.12094
Consolidation results | Unloading | 45.94549 | 0.5387382 | 25.51206 |  |  |  | -0.7652546
Consolidation results | Hold | 44.4553 | 0.5802301 | 23.5035
Consolidation results
Consolidation results
Consolidation results
Consolidation results
Consolidation results
Consolidation results
Consolidation results
Consolidation results
Consolidation results
Consolidation results
Consolidation results
Consolidation results
Consolidation results
Consolidation results
Consolidation results
Consolidation results
Consolidation results
Consolidation results
Consolidation results
Consolidation results
Consolidation results
Final Specimen Conditions
Final Specimen Conditions | Diameter | 50.01 | [mm]
Final Specimen Conditions | Height | 15.94937 | [mm]
Final Specimen Conditions | Water content | 27.14978 | [%]
Final Specimen Conditions | Bulk density | 1.956772 | [Mg/m³]
Final Specimen Conditions | Dry density | 1.53895 | [Mg/m³]

## Compression
One-Dimensional Consolidation
Effective Vertical Stress | Void ratio | Axial strain | Coefficient of Consolidation cv | Coefficient of Volume Compressibity mv | Hydraulic Conductivity kn | Pore Pressure Ratio | Steady State Factor Fn
[kPa] | [-] | [%] | [m2/year] | [MPa-1] | [m/s] | [%] | [-]
7.863085 | 1.068968 | -0.1555319
22.17045 | 1.065731 | 0.001169324 |  |  |  |  | 1.145412
32.29025 | 1.059632 | 0.2963809 |  |  |  |  | 1.072713
45.85918 | 1.053596 | 0.5885656 |  |  |  |  | 1.044954
60.17573 | 1.047957 | 0.8615552 |  |  |  |  | 1.027082
75.63368 | 1.042088 | 1.145658 |  |  |  |  | 1.018429
93.52749 | 1.036174 | 1.431942 |  |  |  |  | 1.014067
109.18 | 1.030312 | 1.715727 |  |  |  |  | 1.011721
125.6834 | 1.024512 | 1.996497 |  |  |  |  | 1.008901
143.5027 | 1.018645 | 2.280524 |  |  |  |  | 1.00741
163.5834 | 1.012613 | 2.572502 |  |  |  |  | 1.006446
181.3514 | 1.006508 | 2.868022 |  |  |  |  | 1.005607
200.3625 | 1.000497 | 3.15901 |  |  |  |  | 1.005095
220.5148 | 0.9945122 | 3.448743 |  |  |  |  | 1.004819
241.498 | 0.9885397 | 3.73786 |  |  |  |  | 1.003978
263.767 | 0.9825198 | 4.029275 |  |  |  |  | 1.003674
286.159 | 0.9764907 | 4.321132 |  |  |  |  | 1.00354
309.3822 | 0.9705601 | 4.608226 |  |  |  |  | 1.002985
334.9389 | 0.9645484 | 4.899244 |  |  |  |  | 1.002694
359.4985 | 0.9586269 | 5.185892 |  |  |  |  | 1.002547
386.0308 | 0.9524965 | 5.482658 |  |  |  |  | 1.002164
412.7074 | 0.9464623 | 5.774762 |  |  |  |  | 1.001987
441.6961 | 0.9403415 | 6.071059 |  |  |  |  | 1.001891
472.8739 | 0.9341987 | 6.368426 |  |  |  |  | 1.001796
504.1026 | 0.9282344 | 6.657146 |  |  |  |  | 1.001714
536.4003 | 0.9221364 | 6.952341 |  |  |  |  | 1.001638
570.7217 | 0.9161638 | 7.241464 |  |  |  |  | 1.001418
606.3073 | 0.9102061 | 7.529871 |  |  |  |  | 1.001314
641.9651 | 0.9042875 | 7.81638 |  |  |  |  | 1.001266
677.4786 | 0.8983631 | 8.103171 |  |  |  |  | 1.001144
716.2292 | 0.8925507 | 8.384539 |  |  |  |  | 1.000994
756.2227 | 0.886818 | 8.662052 |  |  |  |  | 1.000895
799.5465 | 0.881053 | 8.941126 |  |  |  |  | 1.000836
842.8492 | 0.8753818 | 9.215658 |  |  |  |  | 1.000753
889.4609 | 0.8696412 | 9.493553 |  |  |  |  | 1.000676
936.0515 | 0.8640781 | 9.762854 |  |  |  |  | 1.000582
986.1886 | 0.8584271 | 10.03641 |  |  |  |  | 1.000596
1037.208 | 0.8528782 | 10.30503 |  |  |  |  | 1.000514
1090.561 | 0.8474012 | 10.57016 |  |  |  |  | 1.000483
1146.082 | 0.841892 | 10.83685 |  |  |  |  | 1.000434
1201.603 | 0.8366011 | 11.09297 |  |  |  |  | 1.00039
1261.676 | 0.8311702 | 11.35587 |  |  |  |  | 1.000368
1322.818 | 0.825875 | 11.61221 |  |  |  |  | 1.000347
1385.008 | 0.820696 | 11.86292 |  |  |  |  | 1.000312
1449.438 | 0.8154804 | 12.11539 |  |  |  |  | 1.00028
1516.201 | 0.8103029 | 12.36603 |  |  |  |  | 1.00028
1586.108 | 0.8051698 | 12.61451 |  |  |  |  | 1.000237
1656.159 | 0.8001081 | 12.85955 |  |  |  |  | 1.000225
1730.711 | 0.7951028 | 13.10184 |  |  |  |  | 1.000226
1809.672 | 0.7900117 | 13.3483 |  |  |  |  | 1.000214
1884.152 | 0.7851817 | 13.58211 |  |  |  |  | 1.000204
1966.421 | 0.7802712 | 13.81982 |  |  |  |  | 1.000194
2047.694 | 0.775538 | 14.04894 |  |  |  |  | 1.000195
2132.059 | 0.7707269 | 14.28184 |  |  |  |  | 1.000166
2218.757 | 0.7659634 | 14.51244 |  |  |  |  | 1.000159
2308.816 | 0.7612562 | 14.74031 |  |  |  |  | 1.000151
2396.634 | 0.7566393 | 14.9638 |  |  |  |  | 1.000145
2492.148 | 0.75203 | 15.18693 |  |  |  |  | 1.000122
2588.948 | 0.7474561 | 15.40835 |  |  |  |  | 1.000124
2691.153 | 0.7428764 | 15.63004 |  |  |  |  | 1.000111
2805.482 | 0.7380344 | 15.86443 |  |  |  |  | 1.000085
2927.622 | 0.7330111 | 16.10761 |  |  |  |  | 1.000067
3047.789 | 0.7281538 | 16.34274 |  |  |  |  | 1.000071
3176.454 | 0.723099 | 16.58744 |  |  |  |  | 1.000043
3308.695 | 0.7180376 | 16.83245 |  |  |  |  | 1.000035
3444.152 | 0.7130271 | 17.075 |  |  |  |  | 1.000017
3584.06 | 0.7081042 | 17.31331 |  |  |  |  | 1.000005
3728.498 | 0.7031521 | 17.55304 |  |  |  |  | 0.9999949
3880.602 | 0.6982239 | 17.7916 |  |  |  |  | 0.9999807
4033.826 | 0.693362 | 18.02696 |  |  |  |  | 0.9999677
4195.909 | 0.6885395 | 18.26041 |  |  |  |  | 0.999956
4364.712 | 0.683612 | 18.49894 |  |  |  |  | 0.9999454
4501.31 | 0.6796938 | 18.68861 |  |  |  |  | 0.9999392
4491.332 | 0.6795984 | 18.69323
4496.953 | 0.6681782 | 19.24607
4498.4 | 0.6650487 | 19.39756
4498.749 | 0.6630678 | 19.49345
4499.037 | 0.6615222 | 19.56827
4498.677 | 0.6604125 | 19.62199
4498.353 | 0.6593298 | 19.6744
4502.566 | 0.6585697 | 19.7112
4502.894 | 0.6580453 | 19.73659
4499.625 | 0.6575683 | 19.75967
4499.109 | 0.6568853 | 19.79274
4438.708 | 0.6562038 | 19.82573
4565.47 | 0.6557375 | 19.8483
4500.661 | 0.6553008 | 19.86944
4499.365 | 0.6548946 | 19.88911
4500.921 | 0.6545861 | 19.90404
4499.545 | 0.6543073 | 19.91754
4504.086 | 0.653954 | 19.93464
4501.702 | 0.6537049 | 19.94669
4497.673 | 0.6534849 | 19.95735
4495.761 | 0.6532662 | 19.96793
4500.301 | 0.6530121 | 19.98023
4501.349 | 0.6527651 | 19.99219
4499.221 | 0.6525464 | 20.00278
4500.341 | 0.6523787 | 20.0109
4499.725 | 0.6522096 | 20.01908
4500.053 | 0.6520121 | 20.02864
4499.509 | 0.6516845 | 20.0445
4500.013 | 0.651516 | 20.05266
4499.397 | 0.6513271 | 20.0618
4499.193 | 0.6511976 | 20.06807
4500.701 | 0.6510511 | 20.07516
4500.013 | 0.6509216 | 20.08143
4499.797 | 0.6508027 | 20.08719
4499.686 | 0.650693 | 20.0925
4500.878 | 0.6505847 | 20.09774
4499.265 | 0.6504743 | 20.10308
4499.037 | 0.6502868 | 20.11216
4500.59 | 0.6501388 | 20.11932
4500.806 | 0.65001 | 20.12556
4499.325 | 0.6499004 | 20.13087
4499.181 | 0.6498013 | 20.13566
4500.085 | 0.649693 | 20.14091
4500.373 | 0.6495939 | 20.1457
4500.373 | 0.6495047 | 20.15002
4500.301 | 0.6494156 | 20.15434
4499.037 | 0.6493158 | 20.15917
4500.085 | 0.6492372 | 20.16297
4500.229 | 0.6491282 | 20.16825
4500.013 | 0.6490589 | 20.1716
4500.661 | 0.6489895 | 20.17496
4500.229 | 0.6489004 | 20.17928
4499.109 | 0.6488402 | 20.18219
4500.229 | 0.6487418 | 20.18695
4500.373 | 0.6486824 | 20.18983
4500.301 | 0.6485932 | 20.19414
4500.301 | 0.648514 | 20.19798
4500.085 | 0.6484644 | 20.20038
4499.037 | 0.6483746 | 20.20473
4500.517 | 0.6481474 | 20.21573
4500.445 | 0.6480087 | 20.22244
4499.541 | 0.6479386 | 20.22583
4500.445 | 0.6478204 | 20.23155
4498.472 | 0.6477398 | 20.23546
4499.541 | 0.6476315 | 20.2407
4499.481 | 0.6475416 | 20.24505
4499.941 | 0.6474439 | 20.24978
4499.909 | 0.6473753 | 20.2531
4447.373 | 0.6473101 | 20.25626
4498.105 | 0.6472331 | 20.25999
4499.049 | 0.6471354 | 20.26472
4499.653 | 0.6470476 | 20.26897
4499.692 | 0.6469889 | 20.27181
4498.572 | 0.6469882 | 20.27184
4145.08 | 0.6470975 | 20.26655
3814.81 | 0.6471955 | 20.26181
3486.73 | 0.647253 | 20.25902
3147.623 | 0.6473255 | 20.25551
2809.585 | 0.6474157 | 20.25114
2483.961 | 0.6474698 | 20.24853
2190.778 | 0.6475083 | 20.24667
1927.631 | 0.64755 | 20.24464
1685.612 | 0.6475904 | 20.24269
1463.528 | 0.6476627 | 20.23919
1269.241 | 0.6478086 | 20.23213
1096.009 | 0.6480373 | 20.22105
947.2637 | 0.6483226 | 20.20724
810.6137 | 0.6487521 | 20.18645
689.665 | 0.6493124 | 20.15933
585.5081 | 0.6500094 | 20.12559
494.7618 | 0.6509882 | 20.07821
416.4507 | 0.652255 | 20.01688
350.1198 | 0.6537892 | 19.94261
297.004 | 0.6553411 | 19.86749
248.1295 | 0.6571827 | 19.77834
209.1822 | 0.6589701 | 19.69182
175.8344 | 0.6607593 | 19.60521
150.0573 | 0.6625861 | 19.51677
128.854 | 0.66432 | 19.43284
111.9331 | 0.6660072 | 19.35116
100.6117 | 0.6676545 | 19.27142
91.62555 | 0.6689916 | 19.20669
93.86654 | 0.6690886 | 19.202
92.37811 | 0.674098 | 18.9595
91.12169 | 0.6757229 | 18.88084
91.94588 | 0.6766482 | 18.83605
91.20176 | 0.6772823 | 18.80535
91.87159 | 0.677847 | 18.77801
92.04844 | 0.6782462 | 18.75869
91.22579 | 0.6785335 | 18.74478
92.64702 | 0.6788347 | 18.7302
92.27263 | 0.6790824 | 18.71821
92.34758 | 0.6793202 | 18.7067
92.1227 | 0.6794886 | 18.69855
92.1227 | 0.6796867 | 18.68896
92.74605 | 0.6799238 | 18.67748
92.89299 | 0.6802408 | 18.66213
91.91944 | 0.6804549 | 18.65177
91.93566 | 0.6806371 | 18.64295
92.24267 | 0.6807698 | 18.63652
92.1685 | 0.6809086 | 18.62981
91.72292 | 0.6810175 | 18.62453
91.6002 | 0.6810996 | 18.62056
91.22579 | 0.6811492 | 18.61816
91.14493 | 0.6812026 | 18.61557
91.67501 | 0.6812978 | 18.61097
91.52537 | 0.6813771 | 18.60713
91.6002 | 0.6814563 | 18.60329
92.04844 | 0.6815653 | 18.59802
92.27214 | 0.6816446 | 18.59418
91.74724 | 0.6817079 | 18.59111
92.4225 | 0.6817872 | 18.58728
92.27263 | 0.6818466 | 18.5844
91.6002 | 0.6818923 | 18.58219
91.74724 | 0.6819556 | 18.57912
90.92571 | 0.6820112 | 18.57643
92.34758 | 0.6820646 | 18.57385
91.89754 | 0.682134 | 18.57049
91.30074 | 0.68214 | 18.5702
90.92571 | 0.6821697 | 18.56876
92.27263 | 0.682233 | 18.56569
92.34758 | 0.6822826 | 18.56329
91.44633 | 0.6823123 | 18.56186
91.67204 | 0.6823618 | 18.55946
91.97265 | 0.6824411 | 18.55562
91.37108 | 0.682451 | 18.55514
91.82241 | 0.6824807 | 18.5537
92.56853 | 0.682554 | 18.55016
92.79413 | 0.6825837 | 18.54872
91.67204 | 0.6826095 | 18.54747
91.97378 | 0.682675 | 18.5443
91.67204 | 0.6826987 | 18.54315
92.4225 | 0.6827482 | 18.54075
91.52162 | 0.6827681 | 18.53979
90.97796 | 0.682791 | 18.53868
92.34758 | 0.6828374 | 18.53644
91.82241 | 0.6829068 | 18.53308
90.92571 | 0.6829128 | 18.53279
92.49739 | 0.6829464 | 18.53116
91.82445 | 0.6829821 | 18.52943
91.52162 | 0.6829959 | 18.52876
91.67501 | 0.6830317 | 18.52703
91.42535 | 0.6830585 | 18.52573
91.30074 | 0.6830812 | 18.52464
92.27214 | 0.6831208 | 18.52272
91.35085 | 0.6831675 | 18.52046
92.34668 | 0.6832001 | 18.51888
91.87159 | 0.683227 | 18.51758
91.35085 | 0.6832468 | 18.51662
92.64444 | 0.6833091 | 18.5136
91.64861 | 0.6833161 | 18.51326
92.64444 | 0.6833685 | 18.51073
91.87159 | 0.6834152 | 18.50847
91.42535 | 0.6834152 | 18.50847
91.94588 | 0.6834549 | 18.50655
91.94588 | 0.6834747 | 18.50559
161.5954 | 0.6825587 | 18.54993 |  |  |  |  | 0.9928394
356.8362 | 0.6771441 | 18.81204 |  |  |  |  | 0.9972796
575.6931 | 0.671723 | 19.07447 |  |  |  |  | 0.9984397
852.3272 | 0.6662106 | 19.34131 |  |  |  |  | 0.9989581
1193.389 | 0.6612862 | 19.5797 |  |  |  |  | 0.9992103
1609.002 | 0.6569137 | 19.79136 |  |  |  |  | 0.9994041
2112.556 | 0.652956 | 19.98295 |  |  |  |  | 0.9995527
2678.68 | 0.6494192 | 20.15416 |  |  |  |  | 0.9997086
3300.016 | 0.6458163 | 20.32857 |  |  |  |  | 0.9997496
3934.854 | 0.642146 | 20.50624 |  |  |  |  | 0.9997999
4562.93 | 0.6380223 | 20.70587 |  |  |  |  | 0.9998217
5155.349 | 0.6332907 | 20.93492 |  |  |  |  | 0.9998312
5703.345 | 0.6281936 | 21.18166 |  |  |  |  | 0.9998419
6227.829 | 0.6225643 | 21.45416 |  |  |  |  | 0.9998416
6728.021 | 0.6166543 | 21.74026 |  |  |  |  | 0.9998485
7218.379 | 0.6106015 | 22.03326 |  |  |  |  | 0.999861
7703.136 | 0.604466 | 22.33027 |  |  |  |  | 0.9998717
8198.971 | 0.5982935 | 22.62908 |  |  |  |  | 0.9998782
8705.688 | 0.5921395 | 22.92698 |  |  |  |  | 0.9998758
9216.834 | 0.5861288 | 23.21795 |  |  |  |  | 0.9998738
9746.846 | 0.5801531 | 23.50723 |  |  |  |  | 0.9998701
10298.15 | 0.5741771 | 23.79651 |  |  |  |  | 0.999874
10856.03 | 0.5683043 | 24.08081 |  |  |  |  | 0.9998734
11439.54 | 0.5625235 | 24.36065 |  |  |  |  | 0.9998752
12039.68 | 0.5568669 | 24.63447 |  |  |  |  | 0.9998752
12665.44 | 0.5513238 | 24.90281 |  |  |  |  | 0.9998774
13314.45 | 0.5458811 | 25.16628 |  |  |  |  | 0.9998779
13988.99 | 0.5404518 | 25.42911 |  |  |  |  | 0.9998772
14677.99 | 0.5352346 | 25.68166 |  |  |  |  | 0.9998768
14998.14 | 0.5327414 | 25.80235
14996.19 | 0.5235947 | 26.24513
14999.32 | 0.5206528 | 26.38754
15000.73 | 0.5189094 | 26.47194
14998.97 | 0.5176702 | 26.53193
14999.89 | 0.5166798 | 26.57987
14983.32 | 0.5161196 | 26.60699
15006.56 | 0.5154632 | 26.63876
15038.62 | 0.5148691 | 26.66752
15000.73 | 0.5143022 | 26.69496
15000.11 | 0.5138759 | 26.71561
15001.23 | 0.5134601 | 26.73573
14965.43 | 0.5131514 | 26.75067
14999.82 | 0.5127761 | 26.76884
15000.11 | 0.5124689 | 26.78371
15000.65 | 0.5121721 | 26.79808
15035.05 | 0.5119947 | 26.80667
14991.6 | 0.5117828 | 26.81693
15010.68 | 0.5114916 | 26.83102
14917.55 | 0.5112239 | 26.84398
14945.42 | 0.510995 | 26.85506
14993.22 | 0.5108915 | 26.86007
14999.33 | 0.510596 | 26.87438
15000.04 | 0.5103784 | 26.88491
14999.26 | 0.5102096 | 26.89308
15001.52 | 0.5100914 | 26.8988
15000.25 | 0.5098533 | 26.91033
14999.18 | 0.5097142 | 26.91706
14998.06 | 0.5095454 | 26.92523
14901.34 | 0.5094055 | 26.93201
14996.94 | 0.5092974 | 26.93724
15001.52 | 0.5091106 | 26.94629
14999.11 | 0.5089712 | 26.95303
15000.25 | 0.5088526 | 26.95877
15000.25 | 0.5087139 | 26.96549
15000.11 | 0.5086148 | 26.97028
14919.32 | 0.5085294 | 26.97442
14999.96 | 0.5084365 | 26.97892
15008.66 | 0.5083105 | 26.98501
15002.28 | 0.5082291 | 26.98895
14999.96 | 0.5081095 | 26.99474
15002.35 | 0.5079715 | 27.00142
14999.82 | 0.507842 | 27.00769
15000.11 | 0.5077528 | 27.01201
15000.04 | 0.5076637 | 27.01633
15006.71 | 0.5075667 | 27.02102
14999.11 | 0.5074553 | 27.02642
15004.3 | 0.5074967 | 27.02441
15052.92 | 0.5073533 | 27.03135
15028.88 | 0.5072171 | 27.03795
14999.75 | 0.5071187 | 27.04271
15000.18 | 0.5070296 | 27.04702
14997.78 | 0.5069298 | 27.05185
14999.89 | 0.5068413 | 27.05614
14999.75 | 0.5067521 | 27.06045
15000.04 | 0.5067026 | 27.06285
14932.37 | 0.5066611 | 27.06486
15086.26 | 0.5065612 | 27.0697
14910.27 | 0.5064855 | 27.07336
15002.06 | 0.5063764 | 27.07864
14983.39 | 0.5063109 | 27.08181
15000.18 | 0.5062667 | 27.08395
14976.86 | 0.50617 | 27.08863
15062.44 | 0.5061377 | 27.0902
14999.26 | 0.5060384 | 27.095
14999.96 | 0.5059496 | 27.0993
14997.92 | 0.5058697 | 27.10317
15000.87 | 0.5057915 | 27.10696
14982.56 | 0.5057359 | 27.10965
14998.9 | 0.5056322 | 27.11467
14999.89 | 0.5055929 | 27.11657
15000.04 | 0.5056028 | 27.11609
14975.6 | 0.5055058 | 27.12078
15073.23 | 0.5055071 | 27.12072
14590.95 | 0.5054916 | 27.12148
14091.74 | 0.5055308 | 27.11957
13584.87 | 0.5055527 | 27.11852
13085.73 | 0.5055934 | 27.11655
12595.3 | 0.5056735 | 27.11267
12111.74 | 0.5058063 | 27.10624
11655.89 | 0.505853 | 27.10398
11186.88 | 0.505934 | 27.10006
10711.96 | 0.5059359 | 27.09997
10244.04 | 0.5059391 | 27.09981
9783.937 | 0.505937 | 27.09991
9325.999 | 0.5059117 | 27.10114
8880.136 | 0.505857 | 27.10378
8445.495 | 0.5057855 | 27.10725
8016.351 | 0.505668 | 27.11293
7593.927 | 0.505575 | 27.11744
7154.805 | 0.5054375 | 27.12409
6730.265 | 0.5052604 | 27.13266
6331.302 | 0.5050865 | 27.14108
5941.175 | 0.5049469 | 27.14784
5563.39 | 0.5047696 | 27.15643
5194.176 | 0.5045685 | 27.16616
4840.632 | 0.504367 | 27.17592
4502.174 | 0.5041376 | 27.18702
4176.406 | 0.5039163 | 27.19773
3859.619 | 0.5036798 | 27.20918
3561.575 | 0.5034429 | 27.22065
3274.629 | 0.5032113 | 27.23186
3002.214 | 0.5030252 | 27.24087
2742.356 | 0.5028572 | 27.249
2494.665 | 0.5027333 | 27.255
2269.201 | 0.5026728 | 27.25793
2049.234 | 0.5026603 | 27.25853
1842.657 | 0.5026927 | 27.25697
1653.775 | 0.5028014 | 27.2517
1479.279 | 0.5029801 | 27.24305
1314.885 | 0.5032733 | 27.22886
1168.257 | 0.5036419 | 27.21102
1032.779 | 0.5040732 | 27.19014
912.9004 | 0.5046759 | 27.16096
807.4077 | 0.5055431 | 27.11898
715.2533 | 0.5065883 | 27.06838
630.6506 | 0.5077739 | 27.01099
553.858 | 0.5090296 | 26.95021
493.4964 | 0.5102992 | 26.88875
465.5554 | 0.51109 | 26.85047
408.7699 | 0.5121219 | 26.80051
364.2534 | 0.5135196 | 26.73285
329.8596 | 0.5147576 | 26.67292
287.4597 | 0.5162625 | 26.60007
253.0656 | 0.5179592 | 26.51794
231.9376 | 0.5193245 | 26.45184
215.3837 | 0.5205915 | 26.39051
194.1831 | 0.5218181 | 26.33113
164.1235 | 0.5236507 | 26.24242
139.707 | 0.5256124 | 26.14746
119.4793 | 0.5276673 | 26.04798
101.7822 | 0.5298768 | 25.94103
85.00731 | 0.5321485 | 25.83105
71.66494 | 0.5341546 | 25.73394
59.44131 | 0.5358035 | 25.65412
51.57346 | 0.537667 | 25.56391
45.94549 | 0.5387382 | 25.51206
48.06241 | 0.538885 | 25.50495
44.6011 | 0.5491511 | 25.00798
46.49066 | 0.5537467 | 24.78552
45.93964 | 0.55664 | 24.64546
45.7091 | 0.558899 | 24.53611
45.44048 | 0.5605538 | 24.456
42.87197 | 0.5619503 | 24.38839
45.67423 | 0.5632388 | 24.32602
45.2062 | 0.5641998 | 24.2795
46.52605 | 0.5653888 | 24.22194
45.78597 | 0.5664685 | 24.16968
45.51846 | 0.5672217 | 24.13321
46.52605 | 0.5680936 | 24.09101
46.44891 | 0.5688763 | 24.05312
45.82966 | 0.5695798 | 24.01906
45.2062 | 0.5700851 | 23.9946
46.72297 | 0.5706599 | 23.96678
45.0497 | 0.5710858 | 23.94616
45.74517 | 0.5719768 | 23.90303
45.59451 | 0.5728091 | 23.86274
46.11249 | 0.5734137 | 23.83347
45.21683 | 0.5739683 | 23.80662
46.62782 | 0.574474 | 23.78214
45.27505 | 0.5748107 | 23.76584
45.40079 | 0.5751477 | 23.74953
45.51846 | 0.5753362 | 23.7404
45.82966 | 0.5756136 | 23.72698
46.39899 | 0.5759106 | 23.7126
46.24615 | 0.5764655 | 23.68574
46.13981 | 0.5766936 | 23.6747
46.09909 | 0.5768721 | 23.66605
46.36349 | 0.5770011 | 23.65981
46.04765 | 0.57712 | 23.65405
44.42081 | 0.5772187 | 23.64928
44.99703 | 0.5773972 | 23.64063
45.33302 | 0.5775362 | 23.63391
46.25549 | 0.5778431 | 23.61905
45.62843 | 0.5780313 | 23.60994
45.07614 | 0.5781502 | 23.60418
44.93362 | 0.5782495 | 23.59938
44.85958 | 0.5782993 | 23.59697
45.53806 | 0.5784062 | 23.59179
46.49066 | 0.5791503 | 23.55577
46.1696 | 0.5793784 | 23.54473
45.90731 | 0.5794677 | 23.5404
45.62843 | 0.5795472 | 23.53656
45.41272 | 0.5795474 | 23.53655
46.26488 | 0.5796249 | 23.5328
44.80532 | 0.5795852 | 23.53472
45.76902 | 0.579655 | 23.53134
44.27297 | 0.5796253 | 23.53278
45.13422 | 0.5796554 | 23.53132
44.8379 | 0.5796457 | 23.53179
44.32288 | 0.579616 | 23.53323
43.7796 | 0.5795842 | 23.53476
44.69926 | 0.5795654 | 23.53567
44.53815 | 0.5795 | 23.53884
43.73511 | 0.5794703 | 23.54028
44.36952 | 0.5794583 | 23.54086
43.46033 | 0.5794385 | 23.54182
44.44926 | 0.5794406 | 23.54172
44.25861 | 0.5794961 | 23.53903
43.80072 | 0.5795021 | 23.53874
45.11204 | 0.5796111 | 23.53346
44.9078 | 0.5796635 | 23.53093
45.47177 | 0.5797248 | 23.52796
44.11396 | 0.5797941 | 23.5246
44.15059 | 0.5798736 | 23.52076
45.17959 | 0.5799727 | 23.51596
45.08247 | 0.5800614 | 23.51166
44.4553 | 0.5801112 | 23.50925
45.24994 | 0.5802001 | 23.50495
44.4553 | 0.5802301 | 23.5035