## General
ID | Test Identification
Test Identification | Location | NWZ-BH-5030
Test Identification | Sample | 08-2
Test Identification | Depth | 7.2 | [m]
Test Identification | Type of specimen | Undisturbed
Specimen Visual Description
Specimen Visual Description | Dark olive grey CLAY
Initial Specimen Conditions
Initial Specimen Conditions | Test start date | 09/04/2024
Initial Specimen Conditions | Specimen wet mass | 79.08 | [g]
Initial Specimen Conditions | Diameter | 50 | [mm]
Initial Specimen Conditions | Height | 20.77 | [mm]
Initial Specimen Conditions | Water content | 27.54359 | [%]
Initial Specimen Conditions | Bulk density | 1.9391 | [Mg/m³]
Initial Specimen Conditions | Dry density | 1.520343 | [Mg/m³]
Initial Specimen Conditions | Void ratio | 0.7759148 | [-]
Initial Specimen Conditions | Degree of saturation | 95.84518 | [%]
Initial Specimen Conditions | Particle density - assumed | 2.7 | [Mg/m³]
Initial Specimen Conditions | Laboratory temperature | 18-22 | [°C]
End of Saturation Results
End of Saturation Results | Back pressure | 400 | [kPa]
End of Saturation Results | Axial strain | -0.03201843 | [%]
End of Saturation Results | Seating pressure | 12.27403 | [kPa]
Consolidation Results
Consolidation results | Stage | Final Vertical Stress | Void ratio en | Axial strain ea,n | Coefficient of Consolidation cv | Coefficient of Volume Compressibity mv | Hydraulic Conductivity kn | Rate of strain ὲn
Consolidation results | [-] | [kPa] | [-] | [%] | [m2/yr] | [MPa-1] | [m/s] | [%/hr]
Consolidation results | Loading | 4502.651 | 0.5133973 | 14.78333 | 55.41 | 0.01375325 | 2.39e-10 | 7.966522
Consolidation results | Hold | 4500.367 | 0.4931419 | 15.92388
Consolidation results | Unloading | 138.9849 | 0.5476543 | 12.85438 |  |  |  | -2.972129
Consolidation results | Hold | 143.06 | 0.5555038 | 12.41239
Consolidation results | Loading | 15003.78 | 0.3779616 | 22.40947 | 47.2 | 0.004290808 | 6.38e-11 | 6.438774
Consolidation results | Hold | 15000.51 | 0.3585265 | 23.50382
Consolidation results | Unloading | 71.66182 | 0.4691272 | 17.2761 |  |  |  | -2.652065
Consolidation results
Consolidation results
Consolidation results
Consolidation results
Consolidation results
Consolidation results
Consolidation results
Consolidation results
Consolidation results
Consolidation results
Consolidation results
Consolidation results
Consolidation results
Consolidation results
Consolidation results
Consolidation results
Consolidation results
Consolidation results
Consolidation results
Consolidation results
Consolidation results
Consolidation results
Final Specimen Conditions
Final Specimen Conditions | Diameter | 50 | [mm]
Final Specimen Conditions | Height | 17.182 | [mm]
Final Specimen Conditions | Water content | 22.77833 | [%]
Final Specimen Conditions | Bulk density | 2.135206 | [Mg/m³]
Final Specimen Conditions | Dry density | 1.739074 | [Mg/m³]

## Compression
One-Dimensional Consolidation
Effective Vertical Stress | Void ratio | Axial strain | Coefficient of Consolidation cv | Coefficient of Volume Compressibity mv | Hydraulic Conductivity kn | Pore Pressure Ratio | Steady State Factor Fn
[kPa] | [-] | [%] | [m2/year] | [MPa-1] | [m/s] | [%] | [-]
11.52295 | 0.7765091 | -0.03201843
20.44655 | 0.7745696 | 0.07719321
27.13864 | 0.7724124 | 0.1986617
37.72609 | 0.7702922 | 0.3180453
48.65375 | 0.7680455 | 0.444553
62.39204 | 0.7656466 | 0.5796301
75.82352 | 0.763008 | 0.7282072
91.91991 | 0.7604556 | 0.8719254
107.2236 | 0.7577976 | 1.021591
119.7939 | 0.7550735 | 1.174983
134.841 | 0.7523129 | 1.330426
151.1825 | 0.7496014 | 1.483104
166.4421 | 0.7469118 | 1.634555
182.7441 | 0.7443518 | 1.7787 | 54.83256 | 0.09153038 | 1.678304e-09 | 14.9433 | 0.9446444
197.8428 | 0.7418075 | 1.921967 | 53.27332 | 0.0929324 | 1.654883e-09 | 14.22355 | 0.9488104
214.0859 | 0.7391791 | 2.069967 | 57.57777 | 0.08405717 | 1.623588e-09 | 13.49218 | 0.9527959
232.6464 | 0.736612 | 2.214516 | 59.05637 | 0.07858369 | 1.541181e-09 | 12.70202 | 0.9568467
250.1319 | 0.7341485 | 2.35323 | 57.96611 | 0.07932586 | 1.51647e-09 | 12.06818 | 0.9600062
268.4624 | 0.7315663 | 2.49863 | 58.31506 | 0.08014401 | 1.521412e-09 | 11.58044 | 0.9624973
286.7169 | 0.7289413 | 2.646437 | 55.20606 | 0.07839457 | 1.427473e-09 | 11.1867 | 0.9645159
304.6425 | 0.7265292 | 2.782262 | 55.3023 | 0.07338955 | 1.350523e-09 | 10.54628 | 0.9672310689
323.2651 | 0.7241778 | 2.914662 | 59.52327 | 0.06940039 | 1.354733e-09 | 10.09584 | 0.9692163
343.9814 | 0.7216806 | 3.055275 | 60.41263 | 0.06787757 | 1.335095e-09 | 9.691231 | 0.9710075
363.7227 | 0.7193008 | 3.189279 | 61.09088 | 0.06362602 | 1.265824e-09 | 9.302156 | 0.972643
385.484 | 0.716991 | 3.31934 | 63.15594 | 0.06071212 | 1.232709e-09 | 8.980866 | 0.9740335
407.0459 | 0.7146296 | 3.452303 | 62.99496 | 0.06186743 | 1.245106e-09 | 8.743275 | 0.9751047
429.6323 | 0.7121403 | 3.592474 | 59.84908 | 0.06419741 | 1.211914e-09 | 8.554033 | 0.9759988
449.828 | 0.709752 | 3.726953 | 54.67914 | 0.06811558 | 1.176663e-09 | 8.467634 | 0.9765212
470.2446 | 0.7072274 | 3.869107 | 53.22328 | 0.06879164 | 1.161837e-09 | 8.323944 | 0.9771894
490.6611 | 0.7047634 | 4.007851 | 54.41385 | 0.06592889 | 1.141702e-09 | 8.191928 | 0.9777994
513.2689 | 0.7021899 | 4.152762 | 54.54228 | 0.06251406 | 1.086887e-09 | 8.037692 | 0.9784725
535.0269 | 0.6998379 | 4.2852 | 53.54866 | 0.05763181 | 9.909662e-10 | 7.854088 | 0.9791953
557.9792 | 0.6976138 | 4.410435 | 57.79258 | 0.0513383 | 9.547747e-10 | 7.651531 | 0.9799577
584.1701 | 0.6953573 | 4.537492 | 58.31412 | 0.05258232 | 9.696126e-10 | 7.441724 | 0.9807409
607.6042 | 0.6929797 | 4.671375 | 53.87504 | 0.0569059 | 9.636435e-10 | 7.392294 | 0.9810467
631.3094 | 0.6905934 | 4.805743 | 52.51667 | 0.05672267 | 9.370986e-10 | 7.297432 | 0.9814641
654.8168 | 0.6882236 | 4.939177 | 53.18338 | 0.05556078 | 9.322044e-10 | 7.241039 | 0.9817654
680.7131 | 0.6857186 | 5.080234 | 54.31763 | 0.0532086 | 9.136091e-10 | 7.135968 | 0.9821981
706.6602 | 0.6833247 | 5.215029 | 54.11577 | 0.05093405 | 8.74266e-10 | 7.037973 | 0.9825995
733.8238 | 0.6809144 | 5.350748 | 54.12407 | 0.05167747 | 8.873323e-10 | 6.909248 | 0.983074
760.863 | 0.6783502 | 5.495135 | 52.99684 | 0.0527626 | 8.817081e-10 | 6.80339 | 0.9834766
787.7332 | 0.6758629 | 5.635188 | 52.66086 | 0.05130208 | 8.537384e-10 | 6.743269 | 0.9837523
816.0172 | 0.6733251 | 5.778088 | 52.77176 | 0.05006199 | 8.416753e-10 | 6.628026 | 0.9841635
844.5206 | 0.6708141 | 5.919477 | 55.0206 | 0.04749456 | 8.340912e-10 | 6.48386 | 0.9846365
876.1162 | 0.6682559 | 6.063525 | 53.29599 | 0.04810164 | 8.117785e-10 | 6.361057 | 0.9850573
903.3515 | 0.6657884 | 6.202463 | 50.37192 | 0.04968076 | 7.961935e-10 | 6.264588 | 0.9853883
932.9017 | 0.6632457 | 6.34564 | 52.57157 | 0.04685253 | 7.871192e-10 | 6.148384 | 0.9857672
963.7408 | 0.6607636 | 6.485402 | 53.14245 | 0.04494559 | 7.64073e-10 | 6.000649 | 0.9862171
994.5574 | 0.6583243 | 6.622755 | 49.91412 | 0.04558565 | 7.301453e-10 | 5.871867 | 0.9866124
1022.449 | 0.6560107 | 6.753027 | 51.6127 | 0.04330748 | 7.221687e-10 | 5.708206 | 0.9870742
1055.674 | 0.6536237 | 6.887436 | 54.37759 | 0.04143152 | 7.220301e-10 | 5.554158 | 0.9875186
1086.657 | 0.6512863 | 7.019052 | 51.3376 | 0.04327998 | 7.056751e-10 | 5.419944 | 0.9879031
1116.06 | 0.6489823 | 7.148785 | 53.13128 | 0.04213756 | 7.047894e-10 | 5.362742 | 0.9881
1149.676 | 0.6465704 | 7.284596 | 53.90605 | 0.04091938 | 6.904133e-10 | 5.315712 | 0.9882784
1181.05 | 0.6442594 | 7.414722 | 54.38925 | 0.03965621 | 6.766584e-10 | 5.280973 | 0.9884203
1216.835 | 0.6418406 | 7.550923 | 54.20858 | 0.03901479 | 6.636139e-10 | 5.237891 | 0.9885863
1249.548 | 0.6395133 | 7.681966 | 53.22723 | 0.03882315 | 6.519142e-10 | 5.177564 | 0.9887816
1285.551 | 0.6371027 | 7.817703 | 54.09441 | 0.03773642 | 6.430004e-10 | 5.115401 | 0.9889829
1320.506 | 0.6347579 | 7.949737 | 54.00019 | 0.03701402 | 6.309038e-10 | 5.05287 | 0.9891794
1357.652 | 0.6323632 | 8.084577 | 54.07157 | 0.03631036 | 6.188747e-10 | 4.985721 | 0.9893859
1393.727 | 0.6300362 | 8.215605 | 53.23565 | 0.03621499 | 6.073087e-10 | 4.925749 | 0.9895712
1430.8 | 0.6276587 | 8.349482 | 54.72213 | 0.03511062 | 6.057347e-10 | 4.87249 | 0.98974
1470.237 | 0.6252655 | 8.484236 | 54.01897 | 0.034416 | 5.860771e-10 | 4.807549 | 0.9899341
1507.455 | 0.6229734 | 8.613299 | 53.21895 | 0.03460068 | 5.794448e-10 | 4.746034 | 0.9901146
1546.623 | 0.6205717 | 8.748536 | 54.51697 | 0.03379206 | 5.797875e-10 | 4.707749 | 0.9902448
1587.203 | 0.6181875 | 8.882783 | 53.87714 | 0.03258914 | 5.549738e-10 | 4.641926 | 0.9904328
1626.807 | 0.6159309 | 9.009849 | 54.05199 | 0.03186961 | 5.453376e-10 | 4.569587 | 0.9906304
1668.58 | 0.6135817 | 9.142128 | 54.25019 | 0.03171864 | 5.421106e-10 | 4.501004 | 0.9908193
1709.014 | 0.6113002 | 9.270597 | 54.11056 | 0.03133869 | 5.328292e-10 | 4.456809 | 0.9909529
1751.617 | 0.6089603 | 9.402354 | 55.37808 | 0.03030647 | 5.287205e-10 | 4.4151 | 0.9910813
1795.63 | 0.6066383 | 9.533101 | 56.16664 | 0.02973552 | 5.256568e-10 | 4.349485 | 0.9912582
1840.35 | 0.6042744 | 9.666209 | 54.57047 | 0.02931365 | 5.015644e-10 | 4.312852 | 0.9913734
1883.025 | 0.6020886 | 9.789288 | 53.0775 | 0.02904349 | 4.851409e-10 | 4.271703 | 0.9914942
1926.915 | 0.5998094 | 9.917623 | 55.08763 | 0.02823112 | 4.910533e-10 | 4.219241 | 0.9916371
1974.24 | 0.5975154 | 10.0468 | 55.30526 | 0.02772535 | 4.822139e-10 | 4.156892 | 0.9918008
2019.083 | 0.5952712 | 10.17316 | 54.41687 | 0.02752928 | 4.703907e-10 | 4.122416 | 0.9919039
2066.189 | 0.5930199 | 10.29993 | 54.96561 | 0.02639948 | 4.557837e-10 | 4.080151 | 0.9920227
2113.296 | 0.5908541 | 10.42188 | 54.85153 | 0.02621035 | 4.513068e-10 | 4.039752 | 0.992136
2161.45 | 0.5885857 | 10.54961 | 53.4703 | 0.02613289 | 4.398086e-10 | 4.003902 | 0.9922393
2207.798 | 0.5864682 | 10.66884 | 54.23005 | 0.02525564 | 4.323118e-10 | 3.945123 | 0.9923854
2258.287 | 0.5842423 | 10.79418 | 54.8948 | 0.02477957 | 4.277637e-10 | 3.899802 | 0.9925056
2306.659 | 0.5821177 | 10.91381 | 54.2938 | 0.02427992 | 4.148187e-10 | 3.855468 | 0.992621
2357.199 | 0.5799773 | 11.03433 | 56.04035 | 0.02353653 | 4.145581e-10 | 3.813833 | 0.9927308
2409.857 | 0.577804 | 11.15671 | 57.09548 | 0.02269173 | 4.049491e-10 | 3.774929 | 0.9928349
2463.128 | 0.5757084 | 11.27471 | 58.79507 | 0.02186147 | 3.986873e-10 | 3.76575 | 0.9928803
2520.375 | 0.5735132 | 11.39831 | 60.55093 | 0.02155031 | 4.026932e-10 | 3.779505 | 0.9928823
2579.594 | 0.5712511 | 11.52569 | 59.27545 | 0.0214313 | 3.912311e-10 | 3.801685 | 0.9928685
2637.692 | 0.569048 | 11.64974 | 59.06228 | 0.02115642 | 3.853998e-10 | 3.824441 | 0.9928525
2700.2 | 0.5667196 | 11.78085 | 59.89696 | 0.02066494 | 3.80793e-10 | 3.843861 | 0.9928445
2763.415 | 0.564434 | 11.90955 | 59.33418 | 0.02021762 | 3.695385e-10 | 3.879868 | 0.9928047
2829.235 | 0.5620865 | 12.04173 | 58.18457 | 0.02019057 | 3.640364e-10 | 3.892744 | 0.9928096
2894.368 | 0.5597384 | 12.17395 | 56.90968 | 0.01987034 | 3.515068e-10 | 3.884835 | 0.9928527
2960.601 | 0.5574508 | 12.30276 | 55.65911 | 0.01942428 | 3.366659e-10 | 3.879306 | 0.9928908
3026.025 | 0.5551967 | 12.42968 | 56.40676 | 0.01905237 | 3.355646e-10 | 3.858198 | 0.9929569
3096.783 | 0.552843 | 12.56222 | 57.56595 | 0.01860353 | 3.341541e-10 | 3.841412 | 0.993016
3167.738 | 0.5505147 | 12.69332 | 55.70442 | 0.01841419 | 3.204622e-10 | 3.818702 | 0.993085
3236.596 | 0.5482707 | 12.81967 | 56.03352 | 0.01790464 | 3.140414e-10 | 3.793081 | 0.9931575
3310.934 | 0.5459614 | 12.9497 | 55.59977 | 0.0177362 | 3.081997e-10 | 3.765522 | 0.9932345
3380.862 | 0.5437266 | 13.07554 | 55.49047 | 0.01746873 | 3.03328e-10 | 3.740898 | 0.9933034
3457.368 | 0.5414185 | 13.20551 | 55.86792 | 0.0169493 | 2.958055e-10 | 3.716269 | 0.9933735
3530.585 | 0.5392198 | 13.32932 | 54.93646 | 0.01684552 | 2.894594e-10 | 3.693166 | 0.9934387
3607.164 | 0.5369372 | 13.45785 | 56.44969 | 0.01631265 | 2.885772e-10 | 3.667656 | 0.9935084
3687.271 | 0.5346805 | 13.58491 | 55.76482 | 0.01596396 | 2.784094e-10 | 3.631484 | 0.9935973
3763.705 | 0.5324991 | 13.70775 | 55.16289 | 0.01579582 | 2.726526e-10 | 3.613839 | 0.9936508
3844.86 | 0.5302598 | 13.83384 | 55.21201 | 0.01548788 | 2.678316e-10 | 3.581947 | 0.9937303
3923.774 | 0.5280963 | 13.95566 | 55.1842 | 0.01528355 | 2.641516e-10 | 3.553339 | 0.9938022
4007.025 | 0.5258582 | 14.08168 | 54.43479 | 0.01513511 | 2.577038e-10 | 3.527231 | 0.99387
4085.939 | 0.5237374 | 14.2011 | 54.38693 | 0.01477889 | 2.517625e-10 | 3.500792 | 0.9939363
4171.432 | 0.5215431 | 14.32466 | 56.50367 | 0.01430442 | 2.529581e-10 | 3.474905 | 0.9940025
4259.114 | 0.5193381 | 14.44882 | 55.71628 | 0.01393427 | 2.432156e-10 | 3.448318 | 0.9940695
4344.845 | 0.5172517 | 14.5663 | 55.41444 | 0.01379359 | 2.394742e-10 | 3.414861 | 0.9941472
4433.576 | 0.5150644 | 14.68946 |  |  |  |  | 0.9942062
4502.651 | 0.5133973 | 14.78333
4489.74 | 0.5133224 | 14.78755
4498.273 | 0.5053215 | 15.23807
4498.122 | 0.5033687 | 15.34802
4498.863 | 0.502231 | 15.41209
4484.066 | 0.5014281 | 15.4573
4501.344 | 0.5008122 | 15.49198
4500.653 | 0.5002986 | 15.5209
4500.367 | 0.4998625 | 15.54545
4500.653 | 0.4995119 | 15.56519
4504.393 | 0.4991801 | 15.58388
4498.412 | 0.4988952 | 15.59992
4499.962 | 0.4986222 | 15.61529
4498.556 | 0.4983822 | 15.62881
4501.989 | 0.4981615 | 15.64123
4500.439 | 0.4979558 | 15.65282
4500.51 | 0.4977677 | 15.66341
4499.103 | 0.497579 | 15.67403
4500.367 | 0.4974 | 15.68411
4500.152 | 0.4972375 | 15.69326
4500.224 | 0.4971178 | 15.7
4501.129 | 0.4969645 | 15.70863
4500.081 | 0.4968271 | 15.71637
4499.318 | 0.4966898 | 15.7241
4500.224 | 0.4965706 | 15.73081
4500.081 | 0.4964509 | 15.73755
4500.295 | 0.496297 | 15.74622
4530.984 | 0.4961926 | 15.7521
4499.819 | 0.4960912 | 15.75781
4500.653 | 0.4959721 | 15.76451
4499.819 | 0.4958946 | 15.76888
4499.748 | 0.495792 | 15.77466
4499.748 | 0.4956723 | 15.7814
4500.725 | 0.4955788 | 15.78666
4499.962 | 0.4954842 | 15.79199
4500.725 | 0.4953992 | 15.79677
4499.676 | 0.4953217 | 15.80114
4498.341 | 0.4952528 | 15.80502
4503.892 | 0.4951614 | 15.81016
4500.725 | 0.4950914 | 15.8141
4500.582 | 0.4950059 | 15.81892
4502.751 | 0.49493 | 15.82319
4499.748 | 0.49486 | 15.82714
4499.533 | 0.4947745 | 15.83195
4499.891 | 0.4947232 | 15.83484
4499.604 | 0.4946548 | 15.83869
4499.604 | 0.4945864 | 15.84254
4499.318 | 0.494518 | 15.84639
4499.39 | 0.4944325 | 15.85121
4500.582 | 0.4943817 | 15.85407
4497.077 | 0.4943288 | 15.85705
4502.679 | 0.4942631 | 15.86074
4499.247 | 0.4942016 | 15.86421
4498.484 | 0.4941498 | 15.86713
4504.869 | 0.4941017 | 15.86983
4500.439 | 0.4940397 | 15.87332
4499.461 | 0.4939707 | 15.87721
4500.51 | 0.49392 | 15.88006
4500.51 | 0.4938772 | 15.88247
4500.367 | 0.4938259 | 15.88536
4501.559 | 0.4937837 | 15.88774
4500.51 | 0.4937404 | 15.89017
4499.247 | 0.4936886 | 15.89309
4499.604 | 0.4936202 | 15.89695
4499.247 | 0.4935774 | 15.89935
4500.295 | 0.4935267 | 15.90221
4513.782 | 0.4934648 | 15.90569
4499.103 | 0.4934321 | 15.90754
4498.484 | 0.4933717 | 15.91094
4499.247 | 0.4933466 | 15.91235
4500.224 | 0.4932787 | 15.91617
4500.295 | 0.4932445 | 15.9181
4500.295 | 0.4931761 | 15.92195
4500.367 | 0.4931419 | 15.92388
4500.367 | 0.4931419 | 15.92388
4068.558 | 0.4933991 | 15.90939
3634.51 | 0.4938485 | 15.88409
3244.563 | 0.4944846 | 15.84827
2895.406 | 0.495262 | 15.8045
2575.032 | 0.4962104 | 15.75109
2296.496 | 0.4972603 | 15.69198
2044.358 | 0.4985488 | 15.61942
1823.241 | 0.4999143 | 15.54254
1626.422 | 0.5014421 | 15.45651
1449.399 | 0.5030419 | 15.36642
1287.972 | 0.5047934 | 15.2678
1147.51 | 0.5066229 | 15.16479
1023.481 | 0.5084884 | 15.05974
914.8142 | 0.5104329 | 14.95025
818.1299 | 0.5124719 | 14.83544
731.2946 | 0.5145526 | 14.71828
656.5831 | 0.516529 | 14.60699
588.459 | 0.5184821 | 14.49702
527.9741 | 0.5204292 | 14.38738
473.8706 | 0.5224613 | 14.27296
425.3705 | 0.5244958 | 14.1584
382.184 | 0.5265659 | 14.04183
343.4267 | 0.5287195 | 13.92057
309.0656 | 0.5309456 | 13.79522
278.1747 | 0.5332119 | 13.66761
247.9804 | 0.5355403 | 13.5365
222.2496 | 0.5378661 | 13.40554
199.7417 | 0.5402448 | 13.2716
178.2402 | 0.5426221 | 13.13774
160.0194 | 0.5450345 | 13.0019
146.5401 | 0.5474198 | 12.86759
144.5544 | 0.5477384 | 12.84965
143.1811 | 0.5520082 | 12.60922
144.3226 | 0.5528244 | 12.56326
143.6025 | 0.5531921 | 12.54256
144.2901 | 0.5534603 | 12.52746
144.0012 | 0.5536142 | 12.51879
144.0012 | 0.5537596 | 12.51061
143.9289 | 0.5538878 | 12.50338
143.8565 | 0.5540246 | 12.49568
143.7119 | 0.5540759 | 12.49279
143.7119 | 0.5541614 | 12.48798
143.7119 | 0.5542555 | 12.48268
143.4224 | 0.5542811 | 12.48124
144.4706 | 0.5543527 | 12.47721
144.6154 | 0.5543955 | 12.4748
143.4948 | 0.5544607 | 12.47113
143.3499 | 0.5544949 | 12.4692
144.6878 | 0.5545237 | 12.46758
144.1807 | 0.5545579 | 12.46565
144.1082 | 0.5545921 | 12.46373
143.8905 | 0.5545921 | 12.46373
143.8905 | 0.554652 | 12.46036
143.963 | 0.5546776 | 12.45891
144.0356 | 0.5547033 | 12.45747
143.8905 | 0.554746 | 12.45506
143.6727 | 0.5547631 | 12.4541
143.8179 | 0.5547888 | 12.45265
143.7453 | 0.5547888 | 12.45265
144.7207 | 0.5548005 | 12.45199
143.8179 | 0.5548572 | 12.4488
143.6 | 0.5548572 | 12.4488
143.6727 | 0.5548572 | 12.4488
144.7207 | 0.5548689 | 12.44814
143.7453 | 0.5549085 | 12.44591
143.6727 | 0.5549256 | 12.44495
143.6727 | 0.5549598 | 12.44302
143.7453 | 0.5549598 | 12.44302
144.6481 | 0.55498 | 12.44188
143.7453 | 0.5550282 | 12.43917
143.8179 | 0.5550196 | 12.43965
144.866 | 0.5550313 | 12.43899
143.963 | 0.5550624 | 12.43725
144.0356 | 0.5550453 | 12.43821
144.1082 | 0.5550624 | 12.43725
144.0356 | 0.5550709 | 12.43677
143.963 | 0.5551222 | 12.43388
144.1082 | 0.5551137 | 12.43436
143.2051 | 0.5551191 | 12.43405
144.1807 | 0.555165 | 12.43147
143.2051 | 0.5551875 | 12.4302
143.2775 | 0.5551789 | 12.43068
143.2051 | 0.5552046 | 12.42924
144.543 | 0.5552334 | 12.42762
143.7119 | 0.5552046 | 12.42924
143.7843 | 0.5553243 | 12.4225
143.2051 | 0.5553499 | 12.42106
144.2532 | 0.5553531 | 12.42088
144.3981 | 0.5553446 | 12.42136
144.1807 | 0.5553531 | 12.42088
144.1807 | 0.5553531 | 12.42088
144.2532 | 0.5553531 | 12.42088
144.0356 | 0.5553531 | 12.42088
143.4948 | 0.5552986 | 12.42394
144.4706 | 0.5553873 | 12.41895
144.2532 | 0.5553873 | 12.41895
143.1325 | 0.5553927 | 12.41865
144.2532 | 0.5554215 | 12.41703
144.1807 | 0.5554386 | 12.41606
144.1807 | 0.5554386 | 12.41606
144.4706 | 0.5554386 | 12.41606
144.3981 | 0.5554557 | 12.4151
144.1807 | 0.5554557 | 12.4151
144.1807 | 0.555507 | 12.41221
144.1807 | 0.555507 | 12.41221
345.4886 | 0.5504585 | 12.69648 |  |  |  | 13.05924
532.4788 | 0.5438459 | 13.06883 |  |  |  | 14.63078
751.7831 | 0.5371344 | 13.44674 | 63.76519 | 0.01654121 | 3.410241e-10 | 13.4068 | 0.9209203
1033.537 | 0.529695 | 13.86564 | 69.77417 | 0.01319988 | 2.998931e-10 | 11.48539 | 0.9425456
1378.118 | 0.5225444 | 14.26828 | 76.85321 | 0.01037161 | 2.608322e-10 | 9.465923 | 0.958554
1795.073 | 0.5156567 | 14.65611 | 87.3898 | 0.008341529 | 2.373085e-10 | 7.65853 | 0.9700014
2286.09 | 0.5091504 | 15.02247 | 103.3714 | 0.006541332 | 2.188544e-10 | 6.133644 | 0.978132
2873.326 | 0.5031612 | 15.35971 | 118.3016 | 0.005197034 | 1.96661e-10 | 4.984821 | 0.9836202
3523.68 | 0.4975562 | 15.67531 | 126.8626 | 0.004707866 | 1.898509e-10 | 4.153624 | 0.9872423
4199.111 | 0.4919148 | 15.99297 | 115.7712 | 0.004888713 | 1.779169e-10 | 3.606055 | 0.9895042
4784.126 | 0.4863967 | 16.30369 | 93.5008 | 0.005782757 | 1.702635e-10 | 3.275489 | 0.9908196
5272.731 | 0.4810428 | 16.60516 | 81.41836 | 0.006503013 | 1.659116e-10 | 3.030832 | 0.9917358
5732.277 | 0.4754794 | 16.91842 | 74.9257 | 0.007076897 | 1.648674e-10 | 2.954547 | 0.9921128
6208.601 | 0.4694756 | 17.25648 | 75.84144 | 0.007126635 | 1.660418e-10 | 2.983237 | 0.9921819
6722.614 | 0.4627765 | 17.6337 | 67.76986 | 0.007520883 | 1.562865e-10 | 3.133783 | 0.9919233
7231.415 | 0.4559548 | 18.01781 | 61.00945 | 0.00746429 | 1.405259e-10 | 3.215266 | 0.9918448
7756.635 | 0.4490834 | 18.40473 | 58.1091 | 0.00722591 | 1.30063e-10 | 3.24341 | 0.9919024
8304.079 | 0.4422146 | 18.7915 | 55.4231 | 0.006955876 | 1.19563e-10 | 3.240865 | 0.9920334
8857.87 | 0.435531 | 19.16785 | 54.22302 | 0.006600939 | 1.113341e-10 | 3.223606 | 0.9921911
9442.097 | 0.428826 | 19.54539 | 53.28099 | 0.006300116 | 1.04509e-10 | 3.191723 | 0.9923794
10051.73 | 0.4221741 | 19.91994 | 51.8403 | 0.006036721 | 9.74502e-11 | 3.158787 | 0.9925631
10691.21 | 0.4155273 | 20.29421 | 52.15317 | 0.005688287 | 9.23879e-11 | 3.122975 | 0.9927474
11340.12 | 0.409096 | 20.65635 | 49.74658 | 0.005439616 | 8.435999e-11 | 3.082321 | 0.9929342
12013.45 | 0.4027466 | 21.01387 | 49.99891 | 0.005151173 | 8.032805e-11 | 3.040839 | 0.9931165
12718.88 | 0.396433 | 21.36938 | 48.78217 | 0.004917925 | 7.481481e-11 | 2.997935 | 0.9932968
13442.92 | 0.3903059 | 21.71439 | 48.03295 | 0.004683918 | 7.015611e-11 | 2.958572 | 0.9934626
14185.21 | 0.3842624 | 22.05468 | 47.05729 | 0.004444519 | 6.525677e-11 | 2.91516 | 0.9936316
14952.25 | 0.3783637 | 22.38683 |  |  |  |  | 0.9938025
14992.9 | 0.3778896 | 22.41352
15002.66 | 0.3708529 | 22.80975
15000.1 | 0.3688441 | 22.92286
15002.18 | 0.3676502 | 22.99009
15001.22 | 0.3668176 | 23.03697
15001.97 | 0.3661835 | 23.07268
14999.35 | 0.3656515 | 23.10263
14978.17 | 0.3652336 | 23.12616
15001.6 | 0.3648303 | 23.14887
14998.24 | 0.3645296 | 23.1658
14999.93 | 0.3642307 | 23.18263
15001.55 | 0.3639489 | 23.1985
15000.94 | 0.3637177 | 23.21152
15010.13 | 0.3634726 | 23.22532
15000.39 | 0.3632984 | 23.23513
15000.53 | 0.3630761 | 23.24765
15000.96 | 0.3628965 | 23.25776
14993.17 | 0.3627315 | 23.26705
14992.12 | 0.3625687 | 23.27622
14998.22 | 0.3624252 | 23.2843
14996.74 | 0.3622709 | 23.29299
15001.68 | 0.3621355 | 23.30061
15049.43 | 0.3620056 | 23.30792
14998.44 | 0.3618951 | 23.31415
14998.37 | 0.3617411 | 23.32282
14994.86 | 0.361646 | 23.32817
15003.08 | 0.3615288 | 23.33477
15008.35 | 0.3614195 | 23.34093
14998.65 | 0.3613222 | 23.34641
15001.89 | 0.3612292 | 23.35164
14998.65 | 0.3611341 | 23.357
15001.82 | 0.361024 | 23.3632
15001.89 | 0.360947 | 23.36753
14999.79 | 0.3608437 | 23.37335
14998.87 | 0.3607664 | 23.3777
14999.72 | 0.3606983 | 23.38153
15000.77 | 0.3606132 | 23.38633
14999.79 | 0.3605359 | 23.39068
14979.99 | 0.360461 | 23.3949
15000.91 | 0.3603567 | 23.40077
14993.41 | 0.3602858 | 23.40477
14995.51 | 0.3602181 | 23.40858
14998.72 | 0.3601422 | 23.41285
14995.72 | 0.3600813 | 23.41628
14999.08 | 0.3600054 | 23.42055
14999.15 | 0.359937 | 23.4244
14995.65 | 0.3598932 | 23.42687
14997.89 | 0.3598169 | 23.43116
14999.08 | 0.3597575 | 23.43451
15003.37 | 0.3597076 | 23.43732
15000.08 | 0.3596381 | 23.44124
15002.39 | 0.3595704 | 23.44505
15000.01 | 0.3595013 | 23.44894
15001.27 | 0.359476 | 23.45036
15001.27 | 0.3594161 | 23.45373
15001.34 | 0.3593563 | 23.4571
14998.03 | 0.3592954 | 23.46053
14998.18 | 0.3592441 | 23.46342
14995.72 | 0.3592006 | 23.46587
15001.41 | 0.3591511 | 23.46866
15024.72 | 0.3590731 | 23.47305
14995.58 | 0.359021 | 23.47598
15000.15 | 0.3589883 | 23.47783
14999.08 | 0.3589281 | 23.48122
14999.3 | 0.3588768 | 23.4841
14999.51 | 0.3588169 | 23.48747
15001.49 | 0.3587834 | 23.48936
14999.37 | 0.3587229 | 23.49277
14999.37 | 0.3586887 | 23.4947
14999.3 | 0.3586459 | 23.4971
14999.3 | 0.3586032 | 23.49951
15001.63 | 0.3585611 | 23.50188
15000.51 | 0.3585265 | 23.50382
15000.51 | 0.3585265 | 23.50382
14435.57 | 0.3586025 | 23.49955
13764.21 | 0.3587374 | 23.49195
13133.01 | 0.3588778 | 23.48405
12500.88 | 0.3590953 | 23.4718
11873.27 | 0.3593477 | 23.45759
11276.9 | 0.3596279 | 23.44181
10673.93 | 0.3599489 | 23.42374
10098.77 | 0.3602881 | 23.40464
9548.058 | 0.360656 | 23.38392
9000.704 | 0.361077 | 23.36021
8472.459 | 0.3615386 | 23.33422
7956.63 | 0.3620273 | 23.30671
7458.453 | 0.3625419 | 23.27773
6978.457 | 0.3631562 | 23.24314
6519.575 | 0.3637991 | 23.20694
6076.246 | 0.3645201 | 23.16634
5642.021 | 0.3653148 | 23.12159
5243.415 | 0.3661059 | 23.07704
4859.341 | 0.3669864 | 23.02747
4494.067 | 0.3679402 | 22.97376
4147.133 | 0.3689415 | 22.91738
3828.838 | 0.3699934 | 22.85815
3534.842 | 0.3710957 | 22.79608
3257.493 | 0.3722737 | 22.72975
2999.083 | 0.3734954 | 22.66095
2757.44 | 0.3747956 | 22.58774
2535.379 | 0.3761617 | 22.51082
2333.626 | 0.3776606 | 22.42642
2143.782 | 0.3792721 | 22.33568
1973.731 | 0.3809022 | 22.24389
1809.686 | 0.3826818 | 22.14369
1659.827 | 0.3845053 | 22.04101
1522.874 | 0.3863454 | 21.93739
1396.281 | 0.3882173 | 21.83199
1282.524 | 0.3901174 | 21.725
1177.674 | 0.392041 | 21.61669
1078.462 | 0.3940355 | 21.50438
990.1186 | 0.3960718 | 21.38972
906.0283 | 0.3982191 | 21.26881
827.4951 | 0.4003817 | 21.14703
758.8428 | 0.4024739 | 21.02923
696.4181 | 0.4044922 | 20.91558
638.4232 | 0.4065714 | 20.79851
585.7987 | 0.4086525 | 20.68132
537.3521 | 0.4107053 | 20.56574
492.0817 | 0.4127339 | 20.45151
451.232 | 0.414825 | 20.33376
413.5397 | 0.4169031 | 20.21674
381.1174 | 0.4189346 | 20.10236
348.4405 | 0.420966 | 19.98797
321.2354 | 0.423061 | 19.87001
294.8484 | 0.425173 | 19.75108
270.4965 | 0.427365 | 19.62766
248.2341 | 0.4296564 | 19.49863
228.0697 | 0.4319972 | 19.36682
215.8971 | 0.4342489 | 19.24004
195.0228 | 0.4366837 | 19.10293
178.734 | 0.4391568 | 18.96368
164.5051 | 0.4417984 | 18.81494
150.9331 | 0.444298 | 18.67419
139.6589 | 0.4465477 | 18.54751
128.0877 | 0.4487122 | 18.42563
117.4353 | 0.4510438 | 18.29435
109.2507 | 0.4534488 | 18.15892
100.5704 | 0.4556892 | 18.03277
93.31064 | 0.4582036 | 17.89119
89.02603 | 0.4607209 | 17.74944
82.72146 | 0.4633961 | 17.59881
76.34733 | 0.4661374 | 17.44445
71.66182 | 0.4691272 | 17.2761