## General
ID | Test Identification
Test Identification | Location | NWZ-BH-5030
Test Identification | Sample | 12-3
Test Identification | Depth | 11.4 | [m]
Test Identification | Type of specimen | Undisturbed
Specimen Visual Description
Specimen Visual Description | Dark greenish grey very sandy CLAY
Initial Specimen Conditions
Initial Specimen Conditions | Test start date | 09/04/2024
Initial Specimen Conditions | Specimen wet mass | 79.06 | [g]
Initial Specimen Conditions | Diameter | 50.02 | [mm]
Initial Specimen Conditions | Height | 20.82 | [mm]
Initial Specimen Conditions | Water content | 25.75833 | [%]
Initial Specimen Conditions | Bulk density | 1.932408 | [Mg/m³]
Initial Specimen Conditions | Dry density | 1.536604 | [Mg/m³]
Initial Specimen Conditions | Void ratio | 0.7571211 | [-]
Initial Specimen Conditions | Degree of saturation | 91.85781 | [%]
Initial Specimen Conditions | Particle density - assumed | 2.7 | [Mg/m³]
Initial Specimen Conditions | Laboratory temperature | 18-22 | [°C]
End of Saturation Results
End of Saturation Results | Back pressure | 400 | [kPa]
End of Saturation Results | Axial strain | -0.09922603 | [%]
End of Saturation Results | Seating pressure | 14.75777 | [kPa]
Consolidation Results
Consolidation results | Stage | Final Vertical Stress | Void ratio en | Axial strain ea,n | Coefficient of Consolidation cv | Coefficient of Volume Compressibity mv | Hydraulic Conductivity kn | Rate of strain ὲn
Consolidation results | [-] | [kPa] | [-] | [%] | [m2/yr] | [MPa-1] | [m/s] | [%/hr]
Consolidation results | Loading | 4502.785 | 0.5014495 | 14.54896 | 110.41 | 0.013 | 4.49e-10 | 7.831918
Consolidation results | Hold | 4503.969 | 0.4833154 | 15.58101
Consolidation results | Unloading | 222.4586 | 0.5191932 | 13.53912 |  |  |  | -2.229636
Consolidation results | Hold | 231.3824 | 0.5265597 | 13.11987
Consolidation results | Loading | 15000.86 | 0.3787248 | 21.53351 | 155.04 | 0.003704022 | 1.81e-10 | 6.10393
Consolidation results | Hold | 14997.15 | 0.3614117 | 22.51884
Consolidation results | Unloading | 109.4551 | 0.4350346 | 18.32878 |  |  |  | -2.377992
Consolidation results | Hold | 106.4886 | 0.4591671 | 16.95535
Consolidation results
Consolidation results
Consolidation results
Consolidation results
Consolidation results
Consolidation results
Consolidation results
Consolidation results
Consolidation results
Consolidation results
Consolidation results
Consolidation results
Consolidation results
Consolidation results
Consolidation results
Consolidation results
Consolidation results
Consolidation results
Consolidation results
Consolidation results
Consolidation results
Final Specimen Conditions
Final Specimen Conditions | Diameter | 50.02 | [mm]
Final Specimen Conditions | Height | 17.28956 | [mm]
Final Specimen Conditions | Water content | 17.64052 | [%]
Final Specimen Conditions | Bulk density | 2.122801 | [Mg/m³]
Final Specimen Conditions | Dry density | 1.804481 | [Mg/m³]

## Compression
One-Dimensional Consolidation
Effective Vertical Stress | Void ratio | Axial strain | Coefficient of Consolidation cv | Coefficient of Volume Compressibity mv | Hydraulic Conductivity kn | Pore Pressure Ratio | Steady State Factor Fn
[kPa] | [-] | [%] | [m2/year] | [MPa-1] | [m/s] | [%] | [-]
12.48088 | 0.7588308 | -0.09922603
30.98904 | 0.7560996 | 0.05621527 |  |  |  |  | 0.9046835
47.19331 | 0.7512902 | 0.3299314 |  |  |  |  | 0.9137461
58.10794 | 0.7474894 | 0.5462424 |  |  |  |  | 0.9150037
72.24663 | 0.7441283 | 0.7375319 |  |  |  |  | 0.9089728
88.2909 | 0.7397611 | 0.9860773 |  |  |  |  | 0.8998899
108.3391 | 0.7350104 | 1.256453 |  |  |  |  | 0.8985031
127.0494 | 0.729961 | 1.543824 |  |  |  |  | 0.8924517
145.1898 | 0.7251152 | 1.819609 |  |  |  |  | 0.8871582
164.974 | 0.7202028 | 2.099187 |  |  |  |  | 0.8867604
188.629 | 0.7153413 | 2.375864 |  |  |  |  | 0.8908492
215.3153 | 0.7105139 | 2.650603 |  |  |  |  | 0.8973556
241.6021 | 0.7055767 | 2.93159 |  |  |  |  | 0.9016849
272.599 | 0.7005998 | 3.214837 |  |  |  |  | 0.9089158
306.054 | 0.6957024 | 3.493564 |  |  |  |  | 0.9170301
340.3509 | 0.6907069 | 3.777866 |  |  |  |  | 0.9245862
379.9598 | 0.6857796 | 4.058292 |  |  |  |  | 0.9325526
418.5974 | 0.6808698 | 4.337723 |  |  |  |  | 0.9398369
464.4583 | 0.675874 | 4.622043 |  |  |  |  | 0.947149
510.5984 | 0.6710928 | 4.894154 | 25.1344 | 0.05815146 | 5.187205e-10 | 16.05202 | 0.9540533
558.7539 | 0.6662522 | 5.169645 | 27.82028 | 0.05369423 | 5.245651e-10 | 14.73518 | 0.9590299
612.5503 | 0.6613042 | 5.451247 | 28.6874 | 0.05438011 | 5.467073e-10 | 13.27519 | 0.9641881
665.6414 | 0.6563717 | 5.731963 | 30.44411 | 0.04991136 | 5.228753e-10 | 12.15817 | 0.9680392
721.3769 | 0.6514891 | 6.009844 | 32.47797 | 0.0484016 | 5.353447e-10 | 11.0894 | 0.9715654
776.3501 | 0.6467331 | 6.28052 | 33.36126 | 0.04965476 | 5.572992e-10 | 10.28877 | 0.9741765
836.7448 | 0.6419706 | 6.551568 | 36.25114 | 0.04327582 | 5.226087e-10 | 9.561565 | 0.9765015
898.249 | 0.6370938 | 6.829119 | 38.36605 | 0.04286094 | 5.459946e-10 | 8.915554 | 0.9785124
964.2773 | 0.6323006 | 7.10191 | 38.59842 | 0.04199304 | 5.345097e-10 | 8.310302 | 0.9803502
1031.469 | 0.6275518 | 7.372173 | 42.72718 | 0.03780393 | 5.320148e-10 | 7.769876 | 0.9819521
1102.579 | 0.6228344 | 7.640654 | 40.60815 | 0.03926512 | 5.282982e-10 | 7.205704 | 0.9835591
1174.97 | 0.6181356 | 7.908072 | 45.51519 | 0.03480928 | 5.226868e-10 | 6.674009 | 0.9850294
1249.403 | 0.6134906 | 8.172432 | 48.13272 | 0.03464474 | 5.404607e-10 | 6.222557 | 0.9862618
1328.823 | 0.6088766 | 8.435025 | 48.13325 | 0.03386231 | 5.260263e-10 | 5.865492 | 0.9872417
1408.168 | 0.6041957 | 8.701427 | 52.21307 | 0.03149551 | 5.304251e-10 | 5.554495 | 0.9880828
1491.16 | 0.5996964 | 8.957492 | 52.99894 | 0.03025897 | 5.228614e-10 | 5.236295 | 0.988918
1579.212 | 0.5950906 | 9.219618 | 55.56188 | 0.02831627 | 5.144509e-10 | 4.795128 | 0.9900057
1666.915 | 0.5907652 | 9.465789 | 60.05756 | 0.02780198 | 5.412929e-10 | 4.423393 | 0.9909091
1759.297 | 0.5863406 | 9.717602 | 62.14172 | 0.02720014 | 5.403794e-10 | 4.157339 | 0.9915635
1853.024 | 0.5820046 | 9.964373 | 62.23096 | 0.02554845 | 5.031778e-10 | 3.985597 | 0.992
1949.964 | 0.5776782 | 10.2106 | 64.44403 | 0.02556668 | 5.203905e-10 | 3.834353 | 0.9923836
2055.361 | 0.5732465 | 10.46282 | 65.13766 | 0.02360338 | 4.984751e-10 | 3.727056 | 0.9926703
2159.621 | 0.5688942 | 10.71052 | 71.71188 | 0.02288368 | 5.291742e-10 | 3.333162 | 0.993538
2274.249 | 0.5644823 | 10.96161 | 82.06655 | 0.02141103 | 5.71145e-10 | 2.951263 | 0.9943647
2382.725 | 0.5603499 | 11.19679 | 80.35068 | 0.02189533 | 5.25301e-10 | 2.979805 | 0.9943458
2498.669 | 0.5560595 | 11.44097 | 77.2537 | 0.02043848 | 4.921974e-10 | 3.087794 | 0.9941702
2625.144 | 0.5515788 | 11.69598 | 82.67358 | 0.01896025 | 4.956905e-10 | 2.969497 | 0.9944468
2759.536 | 0.5471428 | 11.94844 | 86.43409 | 0.01870848 | 5.086555e-10 | 2.857584 | 0.9947065
2899.865 | 0.5425812 | 12.20805 | 87.80416 | 0.01755621 | 4.860505e-10 | 2.736124 | 0.99498
3052.084 | 0.5382686 | 12.45349 | 95.77386 | 0.01578564 | 4.739552e-10 | 2.642779 | 0.995196
3211.065 | 0.5338328 | 12.70594 | 93.97212 | 0.01619359 | 4.72838e-10 | 2.607849 | 0.9952975
3371.404 | 0.5293168 | 12.96296 | 89.58073 | 0.0156137 | 4.393165e-10 | 2.562863 | 0.995415
3539.356 | 0.5247756 | 13.22141 | 89.86546 | 0.01523588 | 4.346034e-10 | 2.484346 | 0.9955931
3708.965 | 0.5203667 | 13.47233 | 101.8972 | 0.01451129 | 4.698875e-10 | 2.260293 | 0.9960354
3882.527 | 0.515928 | 13.72495 | 99.16181 | 0.01419492 | 4.429355e-10 | 2.158014 | 0.9962474
4068.209 | 0.5113925 | 13.98307 | 107.005 | 0.01366007 | 4.600125e-10 | 2.032642 | 0.9964983
4253.372 | 0.5070788 | 14.22858 | 108.4479 | 0.01327127 | 4.498538e-10 | 1.972352 | 0.9966277
4448.548 | 0.5026202 | 14.48233
4491.509 | 0.5013763 | 14.55312
4502.646 | 0.4931015 | 15.02406
4503.005 | 0.4913691 | 15.12265
4502.264 | 0.490362 | 15.17997
4491.19 | 0.4894352 | 15.23271
4510.04 | 0.4887421 | 15.27216
4504.376 | 0.4884338 | 15.28971
4500.966 | 0.4881535 | 15.30566
4497.542 | 0.4879312 | 15.31831
4499.65 | 0.4877534 | 15.32843
4498.403 | 0.4875092 | 15.34233
4498.507 | 0.4873386 | 15.35204
4495.782 | 0.4871191 | 15.36453
4497.647 | 0.4870094 | 15.37077
4499.407 | 0.4868341 | 15.38075
4498.32 | 0.4867472 | 15.3857
4498.53 | 0.4865712 | 15.39571
4498.579 | 0.486503 | 15.39959
4503.748 | 0.4863548 | 15.40803
4499.821 | 0.4862674 | 15.41301
4497.216 | 0.4861401 | 15.42025
4502.557 | 0.4860082 | 15.42776
4499.65 | 0.4859135 | 15.43314
4504.179 | 0.4857725 | 15.44117
4494.022 | 0.4856741 | 15.44677
4502.033 | 0.4855687 | 15.45277
4500.913 | 0.4854415 | 15.46001
4496.531 | 0.4854294 | 15.4607
4506.705 | 0.4852841 | 15.46897
4504.25 | 0.4851986 | 15.47383
4501.818 | 0.485113 | 15.4787
4502.391 | 0.4850286 | 15.48351
4500.08 | 0.4849599 | 15.48742
4499.18 | 0.484958 | 15.48753
4498.292 | 0.4848742 | 15.49229
4502.463 | 0.4848007 | 15.49648
4497.79 | 0.4847223 | 15.50094
4496.957 | 0.484671 | 15.50386
4496.125 | 0.484586 | 15.50869
4499.462 | 0.4844782 | 15.51483
4498.077 | 0.4844269 | 15.51775
4499.896 | 0.4844347 | 15.51731
4498.435 | 0.4843678 | 15.52111
4506.231 | 0.484313 | 15.52424
4497.79 | 0.4842412 | 15.52832
4494.524 | 0.4841972 | 15.53083
4499.606 | 0.484149 | 15.53356
4499.893 | 0.4841068 | 15.53597
4496.917 | 0.4841037 | 15.53614
4498.292 | 0.4840387 | 15.53985
4498.674 | 0.4839718 | 15.54365
4498.718 | 0.4839133 | 15.54698
4497.105 | 0.4839355 | 15.54571
4501.774 | 0.4838886 | 15.54838
4500.008 | 0.4838289 | 15.55178
4499.721 | 0.4837614 | 15.55562
4497.63 | 0.4837758 | 15.5548
4497.702 | 0.4837758 | 15.5548
4500.725 | 0.483753 | 15.5561
4502.777 | 0.4837367 | 15.55703
4499.65 | 0.4836686 | 15.56091
4498.1 | 0.4836005 | 15.56479
4498.821 | 0.4836414 | 15.56245
4499.749 | 0.4835667 | 15.56671
4498.243 | 0.4835161 | 15.56959
4495.456 | 0.4834967 | 15.57069
4498.243 | 0.4834317 | 15.57439
4501.514 | 0.4834492 | 15.5734
4500.698 | 0.4833823 | 15.5772
4500.869 | 0.4833817 | 15.57724
4498.148 | 0.4833213 | 15.58067
4501.774 | 0.4833232 | 15.58057
4502.777 | 0.4833147 | 15.58105
4503.896 | 0.4833154 | 15.58101
4084.918 | 0.4836784 | 15.56035
3665.465 | 0.4842161 | 15.52975
3281.699 | 0.4848949 | 15.49112
2933.31 | 0.4856857 | 15.44611
2610.194 | 0.4865722 | 15.39565
2331.46 | 0.4875345 | 15.34089
2063.379 | 0.4886275 | 15.27868
1829.408 | 0.4897215 | 15.21642
1630.47 | 0.4908124 | 15.15434
1440.721 | 0.4920261 | 15.08526
1276.864 | 0.493262 | 15.01492
1135.314 | 0.4945174 | 14.94348
1008.943 | 0.4958149 | 14.86963
888.1653 | 0.4972157 | 14.78991
785.3773 | 0.498642 | 14.70874
698.2471 | 0.5000624 | 14.6279
619.2029 | 0.5014125 | 14.55106
551.0687 | 0.5028844 | 14.46729
482.1647 | 0.5043482 | 14.38398
428.8057 | 0.5060024 | 14.28984
379.8864 | 0.5076407 | 14.1966
340.7835 | 0.5093014 | 14.10208
305.2583 | 0.5111584 | 13.9964
273.4918 | 0.5129459 | 13.89467
247.5873 | 0.5148884 | 13.78412
229.9498 | 0.5167901 | 13.67589
228.6174 | 0.5183428 | 13.58751
222.4586 | 0.5191932 | 13.53912
222.4586 | 0.5192185 | 13.53768
221.995 | 0.523819 | 13.27585
225.7445 | 0.5247015 | 13.22563
226.2549 | 0.5250847 | 13.20382
228.0885 | 0.5252906 | 13.1921
227.2823 | 0.5253773 | 13.18717
227.7158 | 0.5254714 | 13.18181
228.1134 | 0.5255484 | 13.17743
228.5287 | 0.5256088 | 13.17399
228.1791 | 0.5256182 | 13.17346
228.5368 | 0.5256688 | 13.17057
228.1941 | 0.5257028 | 13.16864
227.1142 | 0.5257197 | 13.16768
228.5535 | 0.5257957 | 13.16336
228.8274 | 0.5258304 | 13.16138
228.0325 | 0.525822 | 13.16186
228.2844 | 0.5258221 | 13.16185
227.3302 | 0.5258969 | 13.15759
227.5988 | 0.5258726 | 13.15898
227.9221 | 0.5258896 | 13.15801
227.6319 | 0.5258896 | 13.15801
227.5596 | 0.5258811 | 13.15849
228.3565 | 0.5259653 | 13.1537
227.5267 | 0.5259823 | 13.15273
227.0197 | 0.5260161 | 13.15081
227.8157 | 0.5260414 | 13.14937
227.7041 | 0.5260415 | 13.14937
227.4143 | 0.5260331 | 13.14985
227.2691 | 0.5260162 | 13.15081
227.1967 | 0.5260162 | 13.15081
228.7302 | 0.5260508 | 13.14884
228.3218 | 0.5261089 | 13.14553
228.2116 | 0.5261259 | 13.14456
228.9476 | 0.5261605 | 13.14259
229.7047 | 0.5261438 | 13.14355
227.3414 | 0.5261259 | 13.14456
227.3468 | 0.5261848 | 13.14121
227.777 | 0.5262103 | 13.13976
228.585 | 0.5262112 | 13.13971
228.2221 | 0.5262027 | 13.14019
227.0514 | 0.5262103 | 13.13976
227.0919 | 0.5262439 | 13.13784
228.585 | 0.5262534 | 13.13731
228.542 | 0.5262872 | 13.13538
227.5955 | 0.5262703 | 13.13634
228.5946 | 0.5262874 | 13.13537
227.4242 | 0.526279 | 13.13585
226.8661 | 0.5263125 | 13.13394
227.6438 | 0.5263296 | 13.13297
227.218 | 0.5263222 | 13.13339
225.8905 | 0.5263222 | 13.13339
226.9255 | 0.5263485 | 13.13189
227.4242 | 0.5263634 | 13.13105
227.66 | 0.5263981 | 13.12907
227.7333 | 0.5264319 | 13.12715
227.8806 | 0.5264319 | 13.12715
228.5517 | 0.5264329 | 13.12709
228.0348 | 0.5264329 | 13.12709
227.7333 | 0.5264235 | 13.12763
228.4775 | 0.5264329 | 13.12709
226.691 | 0.5263972 | 13.12912
229.068 | 0.5264413 | 13.12661
227.0539 | 0.5264149 | 13.12811
228.9205 | 0.5264413 | 13.12661
226.7602 | 0.5264318 | 13.12715
229.2889 | 0.5264835 | 13.12421
226.3183 | 0.5264487 | 13.12619
227.1446 | 0.5264657 | 13.12523
230.9248 | 0.5265427 | 13.12084
228.1201 | 0.5265174 | 13.12228
228.404 | 0.5265004 | 13.12325
225.1513 | 0.5264319 | 13.12715
226.8496 | 0.5264741 | 13.12475
229.2155 | 0.5265088 | 13.12277 |  |  |  | 8.210921
563.5179 | 0.5247579 | 13.22242 | 317.3558 | 0.008151538 | 7.601761e-10 | 5.21455 | 0.9792872
851.1566 | 0.5197119 | 13.5096 | 154.7421 | 0.01019371 | 4.776721e-10 | 6.682124 | 0.9650376
1178.676 | 0.5141264 | 13.82748 | 116.5603 | 0.008972155 | 3.233299e-10 | 7.389514 | 0.9634873
1564.73 | 0.5085693 | 14.14375 | 111.5962 | 0.007373979 | 2.643472e-10 | 6.782779 | 0.9700158
2027.976 | 0.5031287 | 14.45339 | 121.059 | 0.006127329 | 2.394474e-10 | 5.490742 | 0.9784745
2569.527 | 0.4976478 | 14.76532 | 136.0729 | 0.005449294 | 2.353357e-10 | 4.525094 | 0.983911
3172.134 | 0.4922184 | 15.07432 | 144.6658 | 0.004833159 | 2.211919e-10 | 3.87339 | 0.9872304
3836.046 | 0.4868014 | 15.38261 | 149.5618 | 0.004634126 | 2.192966e-10 | 3.284535 | 0.9898811
4517.513 | 0.4811311 | 15.70532 | 148.8345 | 0.005003239 | 2.351308e-10 | 2.766362 | 0.9919763
5158.505 | 0.4750485 | 16.0515 | 143.1131 | 0.00577067 | 2.599939e-10 | 2.389932 | 0.9933926
5751.687 | 0.468613 | 16.41776 | 125.0463 | 0.006620179 | 2.595178e-10 | 2.174212 | 0.9941832
6308.349 | 0.461841 | 16.80317 | 118.7658 | 0.007069056 | 2.626958e-10 | 2.039602 | 0.9946719
6873.393 | 0.4547938 | 17.20424 | 115.9893 | 0.007187695 | 2.611791e-10 | 1.892309 | 0.995176
7401.915 | 0.4481192 | 17.58411 | 117.4516 | 0.007041668 | 2.590768e-10 | 1.757374 | 0.9956188
7960.299 | 0.4413267 | 17.97069 | 119.4137 | 0.006807295 | 2.546089e-10 | 1.647335 | 0.9959742
8537.012 | 0.4346445 | 18.35099 | 122.0087 | 0.006467324 | 2.465128e-10 | 1.565532 | 0.9962375
9145.644 | 0.4276917 | 18.74669 | 122.8545 | 0.006314819 | 2.424244e-10 | 1.485394 | 0.9964888
9762.121 | 0.4211242 | 19.12046 | 125.9532 | 0.005962971 | 2.346393e-10 | 1.41622 | 0.9967023
10417.34 | 0.4144407 | 19.50083 | 128.2427 | 0.005677391 | 2.274614e-10 | 1.34717 | 0.9969103
11092.2 | 0.407822 | 19.87752 | 131.4934 | 0.005441399 | 2.237012e-10 | 1.279231 | 0.9971097
11797.46 | 0.4013209 | 20.24751 | 137.2296 | 0.00491607 | 2.110678e-10 | 1.204266 | 0.9973223
12538.17 | 0.395482 | 20.57981 | 140.1004 | 0.004190193 | 1.83456e-10 | 1.131133 | 0.9975251
13302.19 | 0.3901056 | 20.8858 | 145.6248 | 0.003936809 | 1.7896e-10 | 1.069815 | 0.997693
14089.84 | 0.3846972 | 21.1936 | 153.0533 | 0.003793047 | 1.813043e-10 | 1.003644 | 0.997869
14917.02 | 0.3792549 | 21.50334
14991.89 | 0.3786806 | 21.53602
14979.51 | 0.3716166 | 21.93805
14997.69 | 0.3698558 | 22.03827
14982.2 | 0.3688224 | 22.09708
15001.42 | 0.3681842 | 22.1334
14995.95 | 0.3676257 | 22.16518
14998.29 | 0.3672124 | 22.1887
15001.91 | 0.3668334 | 22.21028
14993.57 | 0.3665023 | 22.22912
14996.37 | 0.3662491 | 22.24353
15046.07 | 0.3659902 | 22.25826
15001.14 | 0.3658363 | 22.26702
15006.76 | 0.3655255 | 22.28471
15006.07 | 0.3653733 | 22.29337
14997.94 | 0.3652363 | 22.30117
14995.97 | 0.3650668 | 22.31082
14997.02 | 0.3649151 | 22.31945
14998.42 | 0.3647803 | 22.32712
14977.19 | 0.3646401 | 22.3351
14985.37 | 0.3644986 | 22.34316
14991.52 | 0.3643395 | 22.35221
15000.86 | 0.3642149 | 22.3593
15006.41 | 0.3641729 | 22.36169
14996.79 | 0.3640195 | 22.37042
14995.46 | 0.3639433 | 22.37476
14999.99 | 0.3638599 | 22.3795
15001.85 | 0.3637586 | 22.38527
15001.07 | 0.3636906 | 22.38914
15009.22 | 0.3635742 | 22.39576
15001.28 | 0.3635134 | 22.39923
14997.47 | 0.363428 | 22.40409
15024.48 | 0.3633913 | 22.40617
15000.12 | 0.3632676 | 22.41321
14991.54 | 0.3631984 | 22.41715
14927.53 | 0.3631253 | 22.42131
14999.59 | 0.3630485 | 22.42569
15001.77 | 0.3629643 | 22.43047
14993.33 | 0.3629035 | 22.43394
15000.26 | 0.3628377 | 22.43768
14999.62 | 0.3627871 | 22.44056
14999.76 | 0.3627866 | 22.44059
15001.5 | 0.3626863 | 22.4463
15011.2 | 0.3626213 | 22.45
14998.48 | 0.3625513 | 22.45398
15008.69 | 0.3624947 | 22.4572
14996.89 | 0.3624833 | 22.45785
14999.2 | 0.3624167 | 22.46164
14992.13 | 0.3623817 | 22.46363
14996.4 | 0.3623318 | 22.46647
14998.85 | 0.3622738 | 22.46978
14998.85 | 0.3622316 | 22.47218
14999.88 | 0.3621221 | 22.47841
15000.22 | 0.3621134 | 22.4789
14997.92 | 0.3620712 | 22.4813
15001.86 | 0.3620886 | 22.48031
14999.35 | 0.3620042 | 22.48512
15002.16 | 0.3619377 | 22.4889
15001.97 | 0.3619037 | 22.49084
14999.96 | 0.3618615 | 22.49324
14998.82 | 0.3618357 | 22.49471
14999.43 | 0.3617858 | 22.49755
15000.15 | 0.361752 | 22.49947
15001.01 | 0.3617525 | 22.49944
15015.28 | 0.3617051 | 22.50214
14999.26 | 0.3616599 | 22.50471
14999.78 | 0.3616582 | 22.50481
15000.39 | 0.3615914 | 22.50861
14999.42 | 0.3615912 | 22.50862
14995.12 | 0.3615902 | 22.50868
14999.63 | 0.3614884 | 22.51447
15000.59 | 0.3615219 | 22.51257
14999.27 | 0.3614541 | 22.51642
14997.15 | 0.3614117 | 22.51884
14998.34 | 0.3614119 | 22.51882
14746.05 | 0.3614323 | 22.51766
14487.34 | 0.3614943 | 22.51414
14192.01 | 0.3615441 | 22.5113
13885.72 | 0.3615892 | 22.50873
13547.22 | 0.3616588 | 22.50477
13236.09 | 0.3616966 | 22.50262
12946.47 | 0.361713 | 22.50169
12636.38 | 0.3617012 | 22.50236
12353.91 | 0.3617196 | 22.50131
12056.36 | 0.3617239 | 22.50107
11756.94 | 0.3617188 | 22.50136
11477.99 | 0.3617029 | 22.50227
11181.02 | 0.3617171 | 22.50146
10892.16 | 0.3617199 | 22.5013
10625.68 | 0.3617595 | 22.49904
10348.95 | 0.361803 | 22.49657
10076.9 | 0.3618892 | 22.49166
9812.828 | 0.3620441 | 22.48285
9549.709 | 0.3623113 | 22.46764
9291.292 | 0.362612 | 22.45052
9050.037 | 0.3629097 | 22.43358
8791.399 | 0.3632343 | 22.41511
8539.894 | 0.3636113 | 22.39365
8312.277 | 0.3639588 | 22.37388
8070.95 | 0.3643176 | 22.35345
7833.673 | 0.3647714 | 22.32763
7606.056 | 0.3651669 | 22.30512
7363.582 | 0.3656467 | 22.27781
7142.254 | 0.3660745 | 22.25346
6910.625 | 0.3665633 | 22.22564
6702.885 | 0.3670368 | 22.1987
6492.905 | 0.3675171 | 22.17137
6289.836 | 0.3680314 | 22.1421
6084.458 | 0.3685435 | 22.11295
5880.198 | 0.3690744 | 22.08273
5686.044 | 0.3696356 | 22.0508
5500.023 | 0.3701944 | 22.01899
5309.279 | 0.370782 | 21.98555
5117.558 | 0.3714044 | 21.95013
4945.197 | 0.3719962 | 21.91645
4770.524 | 0.3726109 | 21.88146
4585.572 | 0.3733115 | 21.84159
4427.896 | 0.3739218 | 21.80686
4250.933 | 0.3746185 | 21.76721
4089.99 | 0.375317 | 21.72745
3934.625 | 0.3760123 | 21.68788
3784.837 | 0.3766756 | 21.65013
3641.99 | 0.3773345 | 21.61263
3490.034 | 0.3780127 | 21.57404
3347.135 | 0.378687 | 21.53566
3206.599 | 0.3793828 | 21.49606
3078.459 | 0.3800418 | 21.45855
2950.39 | 0.3807251 | 21.41967
2822.393 | 0.3814533 | 21.37822
2703.31 | 0.3821209 | 21.34023
2585.542 | 0.3827761 | 21.30294
2467.578 | 0.383465 | 21.26373
2358.868 | 0.3841749 | 21.22333
2254.759 | 0.3849331 | 21.18018
2152.816 | 0.3856639 | 21.13859
2053.092 | 0.3864124 | 21.09599
1955.729 | 0.3871366 | 21.05477
1860.605 | 0.3879012 | 21.01126
1772.156 | 0.3886308 | 20.96973
1691.718 | 0.3893278 | 20.93006
1603.34 | 0.3900552 | 20.88867
1526.239 | 0.3907229 | 20.85067
1451.448 | 0.3914094 | 20.81159
1377.828 | 0.3921481 | 20.76955
1302.964 | 0.3928944 | 20.72708
1237.303 | 0.3935777 | 20.6882
1172.127 | 0.394291 | 20.6476
1110.164 | 0.3949568 | 20.60971
1062.058 | 0.3956838 | 20.56833
992.4236 | 0.3963479 | 20.53053
941.9554 | 0.3970567 | 20.4902
891.4135 | 0.3978329 | 20.44602
840.7997 | 0.3985732 | 20.40389
794.476 | 0.3993217 | 20.36129
751.4378 | 0.4001151 | 20.31614
712.8565 | 0.4008898 | 20.27205
672.0347 | 0.4016655 | 20.2279
629.9462 | 0.4024308 | 20.18434
602.7131 | 0.4032184 | 20.13952
569.6828 | 0.4040122 | 20.09434
540.157 | 0.4048815 | 20.04487
504.8334 | 0.4056895 | 19.99888
470.7506 | 0.4064554 | 19.95529
444.6311 | 0.4073543 | 19.90414
417.2204 | 0.4081441 | 19.85919
392.0699 | 0.4090342 | 19.80853
371.3207 | 0.4099076 | 19.75882
350.646 | 0.4107617 | 19.71021
331.2316 | 0.4115838 | 19.66342
316.6078 | 0.4124884 | 19.61194
305.3301 | 0.4134709 | 19.55603
290.4816 | 0.4143918 | 19.50362
275.9537 | 0.4153554 | 19.44877
264.4772 | 0.4163295 | 19.39334
254.1478 | 0.4171837 | 19.34472
241.5718 | 0.4180821 | 19.29359
230.0142 | 0.4190313 | 19.23957
224.1277 | 0.4200839 | 19.17966
212.1541 | 0.4209909 | 19.12804
203.5585 | 0.4220171 | 19.06964
203.6021 | 0.4230297 | 19.01201
204.6364 | 0.4239065 | 18.96211
206.7679 | 0.4246998 | 18.91696
206.3042 | 0.4253832 | 18.87807
206.8254 | 0.4259992 | 18.84301
207.3529 | 0.4265975 | 18.80896
201.7653 | 0.4271025 | 18.78022
187.6309 | 0.4276213 | 18.75069
172.3677 | 0.4282662 | 18.71399
155.8726 | 0.4291018 | 18.66643
145.2641 | 0.4302098 | 18.60337
136.9178 | 0.4311931 | 18.54741
128.5546 | 0.4322439 | 18.48761
120.2309 | 0.4333959 | 18.42205
114.1258 | 0.4345498 | 18.35637
109.4551 | 0.4350346 | 18.32878
111.7582 | 0.4351387 | 18.32286
110.4265 | 0.445933 | 17.70853
110.1766 | 0.4498147 | 17.48761
111.9712 | 0.451963 | 17.36535
112.0159 | 0.4531632 | 17.29704
112.3365 | 0.4541029 | 17.24356
113.4031 | 0.4548422 | 17.20148
113.7696 | 0.4554156 | 17.16885
113.6868 | 0.4558742 | 17.14275
112.5308 | 0.4560988 | 17.12997
112.5308 | 0.4564448 | 17.11028
114.3566 | 0.4568123 | 17.08936
114.727 | 0.4571274 | 17.07143
113.8367 | 0.4573436 | 17.05913
114.188 | 0.4575395 | 17.04798
113.9096 | 0.45772 | 17.0377
113.2407 | 0.4578494 | 17.03034
113.1983 | 0.457961 | 17.02399
113.6179 | 0.4580904 | 17.01662
112.997 | 0.4581799 | 17.01153
113.5342 | 0.4583262 | 17.0032
113.8276 | 0.4584191 | 16.99792
113.1948 | 0.45848 | 16.99445
113.6281 | 0.4585503 | 16.99045
114.0736 | 0.4586365 | 16.98554
114.8244 | 0.4587462 | 16.9793
113.0562 | 0.4587861 | 16.97703
113.0933 | 0.458788 | 16.97692
112.8878 | 0.4588532 | 16.97321
113.4409 | 0.4588634 | 16.97263
113.8809 | 0.4589085 | 16.97007
112.5526 | 0.4589085 | 16.97007
113.0807 | 0.4589525 | 16.96756
112.7593 | 0.4589924 | 16.96529
112.2998 | 0.4590144 | 16.96404
113.0455 | 0.4590584 | 16.96153
112.3624 | 0.4590852 | 16.96001
111.8397 | 0.4591512 | 16.95625
112.7094 | 0.4592085 | 16.95299
112.3503 | 0.4592093 | 16.95294
111.8972 | 0.4591709 | 16.95513
111.8504 | 0.4592432 | 16.95101
112.2361 | 0.4592434 | 16.951
111.6565 | 0.4592434 | 16.951
110.0755 | 0.459235 | 16.95148
112.0586 | 0.4592445 | 16.95094
110.5474 | 0.4592445 | 16.95094
111.2921 | 0.4592371 | 16.95136
110.6605 | 0.4592118 | 16.9528
110.4469 | 0.4592035 | 16.95327
110.11 | 0.4592213 | 16.95226
110.6116 | 0.4592299 | 16.95177
109.2485 | 0.4592044 | 16.95322
108.8771 | 0.4592299 | 16.95177
109.0689 | 0.4592478 | 16.95075
108.7392 | 0.4592226 | 16.95219
109.1824 | 0.4592404 | 16.95117
109.0052 | 0.4592067 | 16.95309
110.6059 | 0.4592396 | 16.95122
108.562 | 0.4592067 | 16.95309
107.0566 | 0.4591646 | 16.95549
109.6404 | 0.4592321 | 16.95165
107.9603 | 0.4592238 | 16.95212
108.3178 | 0.4592238 | 16.95212
108.7485 | 0.4592164 | 16.95254
108.2355 | 0.4592154 | 16.95259
107.664 | 0.4592164 | 16.95254
106.4781 | 0.4591659 | 16.95541
106.341 | 0.4592005 | 16.95344
107.0551 | 0.4592092 | 16.95295
105.7632 | 0.4591923 | 16.95391
105.5622 | 0.4591659 | 16.95541
106.4886 | 0.4591671 | 16.95535