## General
ID | Test Identification
Test Identification | Location | NWZ-BH-5032
Test Identification | Sample | 13-4
Test Identification | Depth | 12.05 | [m]
Test Identification | Type of specimen | Undisturbed
Specimen Visual Description
Specimen Visual Description | Dark olive grey silty CLAY
Initial Specimen Conditions
Initial Specimen Conditions | Test start date | 09/05/2024
Initial Specimen Conditions | Specimen wet mass | 85.14 | [g]
Initial Specimen Conditions | Diameter | 50.01 | [mm]
Initial Specimen Conditions | Height | 20.85 | [mm]
Initial Specimen Conditions | Water content | 19.59929 | [%]
Initial Specimen Conditions | Bulk density | 2.078854 | [Mg/m³]
Initial Specimen Conditions | Dry density | 1.738183 | [Mg/m³]
Initial Specimen Conditions | Void ratio | 0.5533466 | [-]
Initial Specimen Conditions | Degree of saturation | 95.6328 | [%]
Initial Specimen Conditions | Particle density - assumed | 2.7 | [Mg/m³]
Initial Specimen Conditions | Laboratory temperature | 18-22 | [°C]
End of Saturation Results
End of Saturation Results | Back pressure | 400 | [kPa]
End of Saturation Results | Axial strain | -0.02281779 | [%]
End of Saturation Results | Seating pressure | 8.909113 | [kPa]
Consolidation Results
Consolidation results | Stage | Final Vertical Stress | Void ratio en | Axial strain ea,n | Coefficient of Consolidation cv | Coefficient of Volume Compressibity mv | Hydraulic Conductivity kn | Rate of strain ὲn
Consolidation results | [-] | [kPa] | [-] | [%] | [m2/yr] | [MPa-1] | [m/s] | [%/hr]
Consolidation results | Loading | 15002.73 | 0.2893909 | 16.98515 |  |  |  | 9.31511
Consolidation results | Hold | 14999.78 | 0.2732083 | 18.02703
Consolidation results | Unloading | 120.8371 | 0.3125927 | 15.49134 |  |  |  | -3.612282
Consolidation results | Hold | 120.7789 | 0.3290224 | 14.43355
Consolidation results
Consolidation results
Consolidation results
Consolidation results
Consolidation results
Consolidation results
Consolidation results
Consolidation results
Consolidation results
Consolidation results
Consolidation results
Consolidation results
Consolidation results
Consolidation results
Consolidation results
Consolidation results
Consolidation results
Consolidation results
Consolidation results
Consolidation results
Consolidation results
Consolidation results
Consolidation results
Consolidation results
Consolidation results
Final Specimen Conditions
Final Specimen Conditions | Diameter | 50.01 | [mm]
Final Specimen Conditions | Height | 17.83897872 | [mm]
Final Specimen Conditions | Water content | 13.22395 | [%]
Final Specimen Conditions | Bulk density | 2.260953 | [Mg/m³]
Final Specimen Conditions | Dry density | 1.996885 | [Mg/m³]

## Compression
One-Dimensional Consolidation
Effective Vertical Stress | Void ratio | Axial strain | Coefficient of Consolidation cv | Coefficient of Volume Compressibity mv | Hydraulic Conductivity kn | Pore Pressure Ratio | Steady State Factor Fn
[kPa] | [-] | [%] | [m2/year] | [MPa-1] | [m/s] | [%] | [-]
6.777315 | 0.5535595 | -0.02281779
47.10783 | 0.5480718 | 0.3304968 |  |  |  |  | 1
89.57595 | 0.5405569 | 0.8143248 |  |  |  |  | 1
142.0165 | 0.5329513 | 1.304 |  |  |  |  | 1
204.5861 | 0.525269 | 1.798606 |  |  |  |  | 1
277.1839 | 0.5173969 | 2.305441 |  |  |  |  | 1
364.2395 | 0.509256 | 2.829574 |  |  |  |  | 1
462.5458 | 0.5012388 | 3.345747 |  |  |  |  | 1
570.8301 | 0.4929402 | 3.880032 |  |  |  |  | 1
692.1498 | 0.4845979 | 4.417132 |  |  |  |  | 1.000355
826.143 | 0.4763094 | 4.950776 |  |  |  |  | 1.000286
984.7253 | 0.4677862 | 5.499521 |  |  |  |  | 1.000231
1154.861 | 0.4596996 | 6.020166 |  |  |  |  | 1
1355.446 | 0.4511641 | 6.569702 |  |  |  |  | 1.000157
1581.025 | 0.4428364 | 7.105864 |  |  |  |  | 1.000131
1833.787 | 0.4345711 | 7.638013 |  |  |  |  | 1
2113.688 | 0.4262633 | 8.172889 |  |  |  |  | 1.000093
2421.893 | 0.4180618 | 8.70093 |  |  |  |  | 1.000079
2765.835 | 0.4097435 | 9.236488 |  |  |  |  | 1.000067
3133.196 | 0.4016084 | 9.760251 |  |  |  |  | 1.000058
3554.216 | 0.3934938 | 10.28269 |  |  |  |  | 1.00005
4024.716 | 0.3852481 | 10.81358 |  |  |  |  | 1
4544.705 | 0.3770728 | 11.33992 |  |  |  |  | 1.000038
5136.525 | 0.3690004 | 11.85965 |  |  |  |  | 1.000033
5767.443 | 0.3609214 | 12.3798 |  |  |  |  | 1.000029
6478.746 | 0.3528581 | 12.89894 |  |  |  |  | 1.000025
7263.103 | 0.3447069 | 13.42374 |  |  |  |  | 1
8097.965 | 0.3368527 | 13.92942 |  |  |  |  | 1.000019
9018.098 | 0.3289538 | 14.43797 |  |  |  |  | 1.000017
10022.38 | 0.3210245 | 14.94848 |  |  |  |  | 1
11112.25 | 0.313112 | 15.45791 |  |  |  |  | 1
12315.64 | 0.3051493 | 15.97058 |  |  |  |  | 1.000012
13631.49 | 0.2971916 | 16.48292 |  |  |  |  | 1
15002.73 | 0.2893909 | 16.98515 |  |  |  |  | 1
14971.07 | 0.2892123 | 16.99664
15002.73 | 0.2819929 | 17.46145
14998.3 | 0.2805084 | 17.55703
14998.3 | 0.2796144 | 17.61459
14998.3 | 0.2790034 | 17.65392
14999.42 | 0.2786314 | 17.67787
14923.46 | 0.2781798 | 17.70695
15001.61 | 0.2777459 | 17.73489
14998.3 | 0.2775581 | 17.74698
14994.94 | 0.2773778 | 17.75859
14998.3 | 0.2771707 | 17.77192
14996.06 | 0.2769984 | 17.78302
15006.09 | 0.2768762 | 17.79088
15003.85 | 0.2765996 | 17.80869
15000.49 | 0.2764565 | 17.8179
14997.89 | 0.2763656 | 17.82376
15001.61 | 0.2762261 | 17.83274
15004.97 | 0.2761754 | 17.836
15003.85 | 0.2760483 | 17.84419
14992.7 | 0.275924 | 17.85219
15000.9 | 0.2758535 | 17.85672
14998.71 | 0.2757334 | 17.86446
14999.78 | 0.2756444 | 17.87019
14998.71 | 0.2755844 | 17.87405
15001.61 | 0.2755406 | 17.87687
15000.49 | 0.2754582 | 17.88218
15000.9 | 0.275414 | 17.88502
14997.59 | 0.2753529 | 17.88896
15329.21 | 0.275287 | 17.8932
15000.49 | 0.2750037 | 17.91144
14999.42 | 0.2749883 | 17.91243
15001.61 | 0.274967 | 17.9138
15002.02 | 0.2748855 | 17.91905
15000.49 | 0.2747951 | 17.92487
15000.49 | 0.2747504 | 17.92774
15000.9 | 0.2746913 | 17.93155
14999.78 | 0.2746759 | 17.93254
15002.02 | 0.2746248 | 17.93583
14999.78 | 0.2745493 | 17.9407
15000.49 | 0.2744971 | 17.94405
14999.42 | 0.2744743 | 17.94552
15000.49 | 0.2744375 | 17.94789
14999.42 | 0.2744221 | 17.94888
14999.78 | 0.2743481 | 17.95365
14998.71 | 0.2743476 | 17.95368
14999.78 | 0.2743034 | 17.95652
15000.9 | 0.2743114 | 17.95601
14999.78 | 0.2742662 | 17.95892
15000.9 | 0.274222 | 17.96177
15000.49 | 0.2741768 | 17.96468
14945.81 | 0.274152 | 17.96627
14999.78 | 0.273998 | 17.97619
15000.9 | 0.2739687 | 17.97808
15000.49 | 0.2739011 | 17.98243
14998.71 | 0.2738187 | 17.98773
15003.14 | 0.2738281 | 17.98712
14999.78 | 0.2737819 | 17.9901
14998.71 | 0.2737963 | 17.98917
14999.78 | 0.2737372 | 17.99298
14999.78 | 0.2736925 | 17.99586
14999.78 | 0.2736925 | 17.99586
14999.78 | 0.2736329 | 17.99969
14998.71 | 0.2735728 | 18.00356
15000.9 | 0.2736036 | 18.00158
14999.78 | 0.2735212 | 18.00689
14945.1 | 0.2733474 | 18.01808
14980.84 | 0.2733189 | 18.01991
14998.71 | 0.273327 | 18.01939
15003.85 | 0.2732917 | 18.02166
14999.78 | 0.2732455 | 18.02464
14997.59 | 0.2732073 | 18.0271
15000.49 | 0.2732083 | 18.02703
15000.49 | 0.2731859 | 18.02847
14999.78 | 0.2731785 | 18.02895
13500.81 | 0.2730861 | 18.0349
10118.4 | 0.2732932 | 18.02157
7221.764 | 0.274271 | 17.95861
5383.024 | 0.2759901 | 17.84793
4245.101 | 0.277904 | 17.72471
3414.313 | 0.2798664 | 17.59836
2788.944 | 0.2817056 | 17.47995
2176.61 | 0.2833254 | 17.37566
1630.557 | 0.285217 | 17.25388
1250.927 | 0.2874418 | 17.11064
978.41 | 0.2897508 | 16.96198
767.7959 | 0.2921863 | 16.80517
617.0532 | 0.294564 | 16.65209
500.8776 | 0.2969432 | 16.49891
404.862 | 0.2992337 | 16.35144
338.581 | 0.3013537 | 16.21495
274.2268 | 0.3035404 | 16.07416
222.8578 | 0.3057238 | 15.93359
188.2381 | 0.3078582 | 15.79617
152.4975 | 0.3098911 | 15.66528
128.6267 | 0.3120943 | 15.52344
122.3564 | 0.3126932 | 15.48487
120.8371 | 0.3215999 | 14.91143
120.1161 | 0.3239765 | 14.75842
121.2362 | 0.32504 | 14.68995
121.2362 | 0.3256732 | 14.64918
121.2362 | 0.326083 | 14.6228
121.2362 | 0.3264406 | 14.59978
121.2362 | 0.3266492 | 14.58635
121.2362 | 0.3268652 | 14.57244
121.2362 | 0.3270366 | 14.56141
121.2362 | 0.327126 | 14.55565
120.1161 | 0.3272471 | 14.54785
120.5125 | 0.3273793 | 14.53934
120.5125 | 0.3274761 | 14.53311
120.1161 | 0.3275078 | 14.53106
122.3564 | 0.3276977 | 14.51884
120.9069 | 0.3277126 | 14.51788
119.3922 | 0.3277835 | 14.51332
121.6327 | 0.3278766 | 14.50733
120.9069 | 0.3279436 | 14.50301
121.2484 | 0.3280078 | 14.49887
120.9069 | 0.3280479 | 14.49629
121.2484 | 0.3280302 | 14.49743
121.6389 | 0.3280879 | 14.49372
121.2484 | 0.3281196 | 14.49168
120.9074 | 0.3281996 | 14.48652
120.9074 | 0.3281996 | 14.48652
120.9074 | 0.3282592 | 14.48269
120.5576 | 0.328302 | 14.47993
120.5576 | 0.3283318 | 14.47801
120.9402 | 0.3283225 | 14.47861
120.9402 | 0.3283672 | 14.47574
120.9402 | 0.3283523 | 14.4767
121.3211 | 0.32841 | 14.47298
120.579 | 0.3284324 | 14.47154
119.834 | 0.3284547 | 14.4701
120.579 | 0.3284771 | 14.46866
120.1995 | 0.3285087 | 14.46662
120.1995 | 0.3285162 | 14.46614
120.579 | 0.3285292 | 14.46531
120.1995 | 0.3285609 | 14.46327
120.9402 | 0.3285311 | 14.46518
120.9402 | 0.3285833 | 14.46183
121.6327 | 0.3285843 | 14.46176
121.9763 | 0.3286709 | 14.45618
121.2484 | 0.3287081 | 14.45379
121.9763 | 0.3287081 | 14.45379
120.5183 | 0.3286932 | 14.45474
120.9074 | 0.3287882 | 14.44863
121.294 | 0.3287937 | 14.44827
120.9402 | 0.3288068 | 14.44744
120.9402 | 0.3288142 | 14.44696
120.1995 | 0.3288813 | 14.44264
120.579 | 0.3288719 | 14.44324
120.209 | 0.3288924 | 14.44192
122.4536 | 0.3289109 | 14.44073
118.7079 | 0.32887 | 14.44336
120.9538 | 0.3289631 | 14.43737
120.9538 | 0.3290003 | 14.43497
120.2012 | 0.3289631 | 14.43737
120.569 | 0.3289537 | 14.43797
120.9352 | 0.3289816 | 14.43618
120.9352 | 0.3289965 | 14.43522
120.5381 | 0.3289946 | 14.43534
120.5381 | 0.329017 | 14.4339
119.7747 | 0.3290393 | 14.43246
120.4912 | 0.3290355 | 14.43271
119.7207 | 0.329043 | 14.43223
119.7207 | 0.329043 | 14.43223
119.3652 | 0.3290225 | 14.43354
120.0747 | 0.3290411 | 14.43235
120.4279 | 0.3290392 | 14.43247
120.7789 | 0.3290224 | 14.43355