## General
ID | Test Identification
Test Identification | Location | NWZ-BH-5033
Test Identification | Sample | 08-3
Test Identification | Depth | 7.3 | [m]
Test Identification | Type of specimen | Undisturbed
Specimen Visual Description
Specimen Visual Description | Dark olive grey silty CLAY
Initial Specimen Conditions
Initial Specimen Conditions | Test start date | 17/04/2024
Initial Specimen Conditions | Specimen wet mass | 82.61 | [g]
Initial Specimen Conditions | Diameter | 50.01 | [mm]
Initial Specimen Conditions | Height | 20.84 | [mm]
Initial Specimen Conditions | Water content | 26.43885 | [%]
Initial Specimen Conditions | Bulk density | 2.018047 | [Mg/m³]
Initial Specimen Conditions | Dry density | 1.596066 | [Mg/m³]
Initial Specimen Conditions | Void ratio | 0.6916596 | [-]
Initial Specimen Conditions | Degree of saturation | 100 | [%]
Initial Specimen Conditions | Particle density - assumed | 2.7 | [Mg/m³]
Initial Specimen Conditions | Laboratory temperature | 18-22 | [°C]
End of Saturation Results
End of Saturation Results | Back pressure | 400 | [kPa]
End of Saturation Results | Axial strain | -0.024602 | [%]
End of Saturation Results | Seating pressure | 11.20003 | [kPa]
Consolidation Results
Consolidation results | Stage | Final Vertical Stress | Void ratio en | Axial strain ea,n | Coefficient of Consolidation cv | Coefficient of Volume Compressibity mv | Hydraulic Conductivity kn | Rate of strain ὲn
Consolidation results | [-] | [kPa] | [-] | [%] | [m2/yr] | [MPa-1] | [m/s] | [%/hr]
Consolidation results | Loading | 2402.418 | 0.5303511 | 9.535082 | 164.7 | 0.01856458 | 9.85e-10 | 8.003335
Consolidation results | Hold | 2401.788 | 0.5141825 | 10.49087
Consolidation results | Unloading | 145.6788 | 0.5405159 | 8.934204 |  |  |  | -2.583527
Consolidation results | Hold | 146.1924 | 0.5448875 | 8.675782
Consolidation results | Loading | 8010.179 | 0.4305251 | 15.43618 | 173.98 | 0.0067 | 3.64e-10 | 6.863274
Consolidation results | Hold | 7994.696 | 0.4120942 | 16.5257
Consolidation results | Unloading | 71.38325 | 0.4785781 | 12.59558 |  |  |  | -2.552489
Consolidation results | Hold | 72.85548 | 0.4866732 | 12.11705
Consolidation results
Consolidation results
Consolidation results
Consolidation results
Consolidation results
Consolidation results
Consolidation results
Consolidation results
Consolidation results
Consolidation results
Consolidation results
Consolidation results
Consolidation results
Consolidation results
Consolidation results
Consolidation results
Consolidation results
Consolidation results
Consolidation results
Consolidation results
Consolidation results
Final Specimen Conditions
Final Specimen Conditions | Diameter | 50.01 | [mm]
Final Specimen Conditions | Height | 18.31472 | [mm]
Final Specimen Conditions | Water content | 20.55427 | [%]
Final Specimen Conditions | Bulk density | 2.158418 | [Mg/m³]
Final Specimen Conditions | Dry density | 1.790412 | [Mg/m³]

## Compression
One-Dimensional Consolidation
Effective Vertical Stress | Void ratio | Axial strain | Coefficient of Consolidation cv | Coefficient of Volume Compressibity mv | Hydraulic Conductivity kn | Pore Pressure Ratio | Steady State Factor Fn
[kPa] | [-] | [%] | [m2/year] | [MPa-1] | [m/s] | [%] | [-]
10.63538 | 0.6920677 | -0.024602
28.85832 | 0.6884897 | 0.1869049 |  |  |  |  | 0.7161502
46.4925 | 0.6837353 | 0.4679582 |  |  |  |  | 0.8470856
66.06807 | 0.6786535 | 0.7683631 | 84.00959 | 0.1410008 | 4.134115e-09 | 17.38735 | 0.9066252
87.85068 | 0.6736679 | 1.063081 | 93.13827 | 0.1273879 | 3.751028e-09 | 14.39282 | 0.9327763
112.5767 | 0.6687174 | 1.35572 | 81.1027 | 0.1098964 | 2.930182e-09 | 14.40828 | 0.9387134
141.3422 | 0.6636626 | 1.654528 | 81.10118 | 0.1013918 | 2.755308e-09 | 12.11596 | 0.95308
171.2483 | 0.6589708 | 1.931884 | 89.81423 | 0.08843728 | 2.600098e-09 | 10.42604 | 0.9624892
204.522 | 0.6540509 | 2.222718 | 91.49673 | 0.08465851 | 2.523626e-09 | 9.410558 | 0.9681497
241.2227 | 0.6490661 | 2.517388 | 99.78492 | 0.07546937 | 2.42836e-09 | 8.216113 | 0.9737212
280.2173 | 0.6441686 | 2.806898 | 101.0806 | 0.07052799 | 2.303507e-09 | 7.502415 | 0.9770972
323.775 | 0.6392483 | 3.097752 | 106.9427 | 0.06507262 | 2.21548e-09 | 6.830318 | 0.9800349
370.3068 | 0.6342694 | 3.392077 | 103.4235 | 0.06073597 | 2.024468e-09 | 6.219283 | 0.9825183
418.839 | 0.6294369 | 3.677742 | 110.718 | 0.05773316 | 2.040203e-09 | 5.593226 | 0.9848292
469.9204 | 0.6246804 | 3.958919 | 114.7218 | 0.05291652 | 1.946881e-09 | 5.13918 | 0.9864919
525.9998 | 0.6197833 | 4.248402 | 118.5604 | 0.04996774 | 1.870221e-09 | 4.73903 | 0.9879086
583.363 | 0.6150608 | 4.527568 | 120.7582 | 0.04754843 | 1.83008e-09 | 4.365479 | 0.9891573
642.6622 | 0.61045 | 4.80013 | 121.8487 | 0.04394201 | 1.707287e-09 | 4.000473 | 0.9903092
704.2315 | 0.6059378 | 5.066864 | 131.3083 | 0.04169995 | 1.736379e-09 | 3.667618 | 0.9913194
768.9538 | 0.6015378 | 5.326964 | 125.0092 | 0.03988288 | 1.581856e-09 | 3.411416 | 0.9920959
837.719 | 0.5971696 | 5.585186 | 139.7404 | 0.03608509 | 1.593115e-09 | 3.158261 | 0.9928315
910.3154 | 0.5927705 | 5.845237 | 135.6532 | 0.03527006 | 1.503464e-09 | 3.040164 | 0.9932226
983.1227 | 0.5884373 | 6.101386 | 144.5794 | 0.03339148 | 1.514406e-09 | 2.819291 | 0.9938272
1059.726 | 0.5843069 | 6.345549 | 148.4207 | 0.03058281 | 1.435426e-09 | 2.63577 | 0.9943263
1141.147 | 0.5801441 | 6.591628 | 147.5112 | 0.03088481 | 1.435739e-09 | 2.430093 | 0.9948575
1223.212 | 0.5760365 | 6.834446 | 154.1101 | 0.02857149 | 1.374168e-09 | 2.366301 | 0.9950611
1308.077 | 0.5719599 | 7.075428 | 103.9856 | 0.02780079 | 9.068926e-10 | 2.305608 | 0.9952508
1397.05 | 0.5678483 | 7.318482 | 286.7997 | 0.02709344 | 2.438051e-09 | 2.173639 | 0.9955848
1487.488 | 0.5638082 | 7.557304 | 159.0148 | 0.0257878 | 1.281595e-09 | 2.071243 | 0.9958465
1581.801 | 0.5597718 | 7.795911 | 155.3596 | 0.02425885 | 1.178584e-09 | 2.035787 | 0.9959639
1685.352 | 0.5555456 | 8.045743 | 152.9752 | 0.02438967 | 1.169321e-09 | 1.965253 | 0.996151
1782.154 | 0.5516768 | 8.274439 | 157.9041 | 0.02277742 | 1.121242e-09 | 1.866518 | 0.9963855
1886.793 | 0.5477472 | 8.506735 | 164.3504 | 0.02166523 | 1.112113e-09 | 1.817926 | 0.9965167
1999.973 | 0.543643 | 8.749352 | 164.116 | 0.02115911 | 1.075412e-09 | 1.793754 | 0.9965981
2116.003 | 0.5396448 | 8.985697 | 167.2645 | 0.02006281 | 1.047701e-09 | 1.769805 | 0.9966765
2242.186 | 0.535497 | 9.230888 | 162.6554 | 0.01926107 | 9.761456e-10 | 1.732529 | 0.9967798
2369.103 | 0.5313815 | 9.474172 |  |  |  |  | 0.9968874
2393.266 | 0.5302837 | 9.539066
2407.408 | 0.5238115 | 9.921667
2392.624 | 0.5222408 | 10.01452
2398.387 | 0.5213168 | 10.06913
2393.632 | 0.5206743 | 10.10712
2402.195 | 0.5201245 | 10.13962
2393.785 | 0.5197328 | 10.16277
2402.592 | 0.5193697 | 10.18424
2393.265 | 0.5190914 | 10.20069
2398.315 | 0.518776 | 10.21933
2402.073 | 0.5185497 | 10.23271
2396.615 | 0.5183375 | 10.24526
2394.131 | 0.518134 | 10.25729
2400.81 | 0.5179328 | 10.26918
2403.692 | 0.5177955 | 10.27729
2403.692 | 0.5175926 | 10.28929
2401.136 | 0.517462 | 10.29701
2405.728 | 0.5173253 | 10.30509
2395.974 | 0.5172171 | 10.31148
2406.634 | 0.5170978 | 10.31854
2400.962 | 0.5169907 | 10.32487
2403.284 | 0.5168695 | 10.33203
2398.763 | 0.516771 | 10.33786
2402.642 | 0.5166502 | 10.345
2396.085 | 0.5165673 | 10.3499
2404.241 | 0.5164883 | 10.35457
2407.285 | 0.5163835 | 10.36076
2397.48 | 0.5163242 | 10.36427
2403.478 | 0.5162365 | 10.36945
2401.197 | 0.5161548 | 10.37428
2398.916 | 0.5160811 | 10.37864
2396.025 | 0.5159913 | 10.38395
2400.372 | 0.5159195 | 10.38819
2398.723 | 0.5158705 | 10.39109
2402.348 | 0.5157743 | 10.39678
2398.234 | 0.5157238 | 10.39976
2396.238 | 0.5156502 | 10.40411
2400.953 | 0.5156028 | 10.40691
2403.345 | 0.5155467 | 10.41023
2402.694 | 0.5154818 | 10.41407
2401.717 | 0.5154412 | 10.41647
2403.498 | 0.5153688 | 10.42074
2399.833 | 0.5153265 | 10.42325
2402.348 | 0.5152785 | 10.42608
2395.536 | 0.5152364 | 10.42857
2402.48 | 0.5151653 | 10.43277
2398.947 | 0.515124 | 10.43522
2399.812 | 0.5150757 | 10.43807
2397.755 | 0.5150349 | 10.44049
2402.978 | 0.5149715 | 10.44423
2400.78 | 0.5149298 | 10.4467
2400.22 | 0.5148966 | 10.44866
2403.01 | 0.5148569 | 10.45101
2400.138 | 0.514816 | 10.45342
2400.107 | 0.5147758 | 10.4558
2399.067 | 0.5147355 | 10.45818
2399.018 | 0.5147102 | 10.45968
2399.945 | 0.5146697 | 10.46207
2400.026 | 0.5146129 | 10.46543
2403.417 | 0.5145896 | 10.46681
2397.501 | 0.5145474 | 10.4693
2399.904 | 0.5145074 | 10.47167
2395.495 | 0.514482 | 10.47317
2403.223 | 0.5144433 | 10.47546
2400.108 | 0.51441 | 10.47743
2398.102 | 0.5143771 | 10.47937
2399.965 | 0.5143447 | 10.48128
2396.106 | 0.5143034 | 10.48372
2403.824 | 0.5142649 | 10.486
2400.148 | 0.5142395 | 10.4875
2401.106 | 0.5142398 | 10.48749
2399.782 | 0.5142152 | 10.48894
2401.788 | 0.5141825 | 10.49087
2401.625 | 0.5141825 | 10.49087
2110.22 | 0.5145543 | 10.4689
1791.284 | 0.5152269 | 10.42913
1517.158 | 0.5160235 | 10.38204
1282.314 | 0.5169856 | 10.32517
1087.667 | 0.5180143 | 10.26436
916.7135 | 0.5191982 | 10.19437
778.1349 | 0.5204819 | 10.11849
657.9131 | 0.5219183 | 10.03358
559.3893 | 0.5234507 | 9.942993
477.6745 | 0.5250479 | 9.848576
407.2386 | 0.5268118 | 9.744308
349.8262 | 0.5285522 | 9.641424
299.8234 | 0.5304475 | 9.529388
258.6578 | 0.5323947 | 9.414278
223.8496 | 0.5343404 | 9.299264
195.4808 | 0.5362572 | 9.185953
170.5887 | 0.5382243 | 9.069668
148.9621 | 0.5402498 | 8.949933
146.2788 | 0.5405595 | 8.931627
145.3684 | 0.5430662 | 8.783443
145.9277 | 0.5434378 | 8.761479
146.8026 | 0.5436143 | 8.751047
145.9156 | 0.5437736 | 8.741627
145.8747 | 0.5438954 | 8.734429
146.2018 | 0.5439684 | 8.730111
146.4347 | 0.5440526 | 8.725135
146.1892 | 0.5441338 | 8.720336
146.2164 | 0.5441612 | 8.718719
146.4071 | 0.5441885 | 8.717102
145.667 | 0.544221 | 8.715182
145.6259 | 0.5442616 | 8.712783
145.9388 | 0.5442889 | 8.711166
146.4815 | 0.5443112 | 8.709851
146.3094 | 0.5443376 | 8.708287
146.9354 | 0.5443436 | 8.707931
145.5677 | 0.5443701 | 8.706367
146.5641 | 0.5443761 | 8.706012
146.6466 | 0.5443842 | 8.705532
145.7327 | 0.5444188 | 8.703488
145.7327 | 0.544435 | 8.702529
146.7704 | 0.5444573 | 8.701214
146.7704 | 0.5444816 | 8.699774
145.9388 | 0.5445 | 8.69869
146.8529 | 0.5445222 | 8.697375
145.8152 | 0.5445162 | 8.69773
145.7739 | 0.5445324 | 8.69677
146.1448 | 0.544573 | 8.694371
146.7704 | 0.544579 | 8.694016
146.1036 | 0.544573 | 8.694371
145.7739 | 0.5445812 | 8.693891
145.7739 | 0.5445974 | 8.692932
146.8117 | 0.5445872 | 8.693536
145.4026 | 0.5446217 | 8.691492
145.4439 | 0.5446217 | 8.691492
146.7291 | 0.5446278 | 8.691137
145.4439 | 0.5446217 | 8.691492
146.7291 | 0.544644 | 8.690177
146.399 | 0.5446602 | 8.689217
145.5677 | 0.5446623 | 8.689093
145.6502 | 0.5446623 | 8.689093
145.4852 | 0.5446623 | 8.689093
145.9388 | 0.5446623 | 8.689093
146.6054 | 0.5446846 | 8.687778
146.9354 | 0.5447089 | 8.686338
145.5264 | 0.5447029 | 8.686694
146.7704 | 0.5447252 | 8.685379
145.6089 | 0.5447191 | 8.685734
145.5264 | 0.5447354 | 8.684774
145.1961 | 0.5447435 | 8.684294
146.399 | 0.5447495 | 8.683939
146.275 | 0.5447657 | 8.682979
145.6915 | 0.5447841 | 8.681895
146.399 | 0.5448063 | 8.68058
146.1097 | 0.5448063 | 8.68058
145.3613 | 0.5448166 | 8.679976
146.1511 | 0.5448307 | 8.679141
146.4403 | 0.5448307 | 8.679141
145.3201 | 0.5448409 | 8.678536
146.4403 | 0.5448632 | 8.677221
146.4403 | 0.5448632 | 8.677221
145.6502 | 0.5448653 | 8.677097
146.4815 | 0.5448713 | 8.676741
146.8117 | 0.5448713 | 8.676741
145.8152 | 0.5448653 | 8.677097
145.6502 | 0.5448653 | 8.677097
145.4026 | 0.5448815 | 8.676137
145.6089 | 0.5448815 | 8.676137
146.8529 | 0.5448713 | 8.676741
145.3613 | 0.5448571 | 8.677577
146.8117 | 0.5448632 | 8.677221
146.1924 | 0.5448875 | 8.675782
146.3164 | 0.5449037 | 8.674822
218.6747 | 0.5445585 | 8.695229 | 1196.916 | 0.007199405 | 2.635433e-09 | 3.21538 | 0.9923642
308.1773 | 0.5429325 | 8.791352 | 580.2084 | 0.01189435 | 1.988944e-09 | 5.157905 | 0.9578156
387.6956 | 0.5411576 | 8.896269 | 370.3874 | 0.01352437 | 1.518133e-09 | 5.748261 | 0.9571254
467.9298 | 0.5392776 | 9.007407 | 304.9665 | 0.01376867 | 1.299462e-09 | 5.741284 | 0.961597
549.8031 | 0.5373819 | 9.119469 | 286.1283 | 0.01341739 | 1.209266e-09 | 5.452592 | 0.966908
640.6262 | 0.5353578 | 9.239121 | 276.8576 | 0.01265193 | 1.099119e-09 | 5.060749 | 0.9719
729.6937 | 0.5335317 | 9.347066 | 277.7274 | 0.01157737 | 1.023329e-09 | 4.673908 | 0.9758677
833.0101 | 0.53159 | 9.461851 | 292.1896 | 0.01057771 | 9.789329e-10 | 4.255705 | 0.9795343
938.8797 | 0.5297886 | 9.568336 | 292.3106 | 0.009719974 | 8.988853e-10 | 3.794278 | 0.9829255
1042.808 | 0.5281403 | 9.665774 | 309.0179 | 0.008902519 | 8.776891e-10 | 3.458399 | 0.9852417
1165.16 | 0.5263808 | 9.769783 | 340.0249 | 0.008225165 | 8.835725e-10 | 3.077707 | 0.9875972
1287.772 | 0.5247318 | 9.86726 | 241.8249 | 0.007614034 | 5.843305e-10 | 2.794738 | 0.9892569
1428.517 | 0.5229887 | 9.970304 | 375.0491 | 0.007138842 | 8.395133e-10 | 2.511671 | 0.9907997
1555.902 | 0.5214938 | 10.05867 | 759.4366 | 0.006757287 | 1.622848e-09 | 2.290205 | 0.9919329
1700.39 | 0.5198809 | 10.15402 | 417.6802 | 0.006455067 | 8.479377e-10 | 2.098341 | 0.9928797
1853.725 | 0.5182416 | 10.25092 | 423.9261 | 0.006235576 | 8.284588e-10 | 1.939852 | 0.9936348
2004.056 | 0.5166777 | 10.34337 | 298.4526 | 0.00613796 | 5.767817e-10 | 1.778246 | 0.994354
2173.07 | 0.5149258 | 10.44693 | 437.4277 | 0.006229288 | 8.453798e-10 | 1.652454 | 0.9949053
2314.028 | 0.5134113 | 10.53646 | 778.4682 | 0.006549629 | 1.590091e-09 | 1.601924 | 0.9951418
2459.496 | 0.5117523 | 10.63453 | 369.3104 | 0.007022928 | 8.078696e-10 | 1.549475 | 0.9953773
2593.309 | 0.5100934 | 10.7326 | 328.3725 | 0.007647186 | 7.832985e-10 | 1.474927 | 0.9956791
2709.273 | 0.5085211 | 10.82554 | 306.7957 | 0.008134183 | 7.810728e-10 | 1.410184 | 0.9959329
2827.364 | 0.5068727 | 10.92298 | 302.5228 | 0.008394498 | 7.91123e-10 | 1.358177 | 0.9961364
2940.352 | 0.5052396 | 11.01952 | 290.4515 | 0.008704399 | 7.844156e-10 | 1.341123 | 0.9962152
3054.498 | 0.5035282 | 11.12069 | 282.2982 | 0.009042499 | 7.88281e-10 | 1.352316 | 0.996198
3170.779 | 0.5017148 | 11.22788 | 267.9962 | 0.009454856 | 7.801006e-10 | 1.390141 | 0.9960937
3287.549 | 0.4998007 | 11.34103 | 250.7776 | 0.009976044 | 7.716608e-10 | 1.430536 | 0.9959837
3404.24 | 0.4977749 | 11.46079 | 234.3688 | 0.01042089 | 7.542595e-10 | 1.445305 | 0.9959589
3516.419 | 0.4957661 | 11.57954 | 211.7974 | 0.01056999 | 6.923628e-10 | 1.46435 | 0.9959201
3621.321 | 0.4938934 | 11.69024 | 206.537 | 0.01058302 | 6.797756e-10 | 1.46037 | 0.9959534
3735.316 | 0.4918472 | 11.8112 | 206.3907 | 0.0106734 | 6.845971e-10 | 1.449896 | 0.9960082
3845.463 | 0.4898463 | 11.92948 | 197.4726 | 0.01073876 | 6.588907e-10 | 1.436796 | 0.9960692
3954.336 | 0.4878684 | 12.0464 | 136.1107 | 0.01060449 | 4.492478e-10 | 1.432451 | 0.9961018
4078.319 | 0.4856691 | 12.17641 | 201.7898 | 0.01028983 | 6.447229e-10 | 1.42163 | 0.9961561
4189.678 | 0.4837719 | 12.28856 | 389.3974 | 0.01003907 | 1.218588e-09 | 1.408509 | 0.9962142
4310.628 | 0.4817239 | 12.40963 | 194.8099 | 0.009957457 | 6.034508e-10 | 1.388814 | 0.9962924
4425.306 | 0.4798029 | 12.52318 | 189.068 | 0.009888345 | 5.823989e-10 | 1.377536 | 0.9963432
4544.098 | 0.4778185 | 12.64049 | 132.3198 | 0.009711349 | 4.006166e-10 | 1.35768 | 0.996419
4673.855 | 0.4757196 | 12.76456 | 195.4799 | 0.00952466 | 5.782033e-10 | 1.344701 | 0.9964748
4792.839 | 0.4738107 | 12.87741 | 371.8732 | 0.009521986 | 1.100932e-09 | 1.337892 | 0.9965102
4915.835 | 0.4718218 | 12.99497 | 185.2628 | 0.009484186 | 5.460965e-10 | 1.329114 | 0.9965511
5038.739 | 0.4698655 | 13.11062 | 189.8944 | 0.009298519 | 5.490468e-10 | 1.32198 | 0.9965866
5173.25 | 0.4677727 | 13.23433 | 190.3659 | 0.009106758 | 5.380082e-10 | 1.318057 | 0.9966137
5302.752 | 0.4657982 | 13.35105 | 181.0005 | 0.008983692 | 5.056191e-10 | 1.3133 | 0.9966419
5430.473 | 0.4638637 | 13.46541 | 180.0721 | 0.008896104 | 4.987192e-10 | 1.298147 | 0.9966987
5562.429 | 0.4618903 | 13.58206 | 178.3922 | 0.008765061 | 4.864854e-10 | 1.289194 | 0.9967378
5692.34 | 0.4599809 | 13.69494 | 176.0189 | 0.00861264 | 4.7233e-10 | 1.274781 | 0.9967911
5824.582 | 0.4580709 | 13.80785 | 124.1796 | 0.008408363 | 3.252046e-10 | 1.259481 | 0.9968463
5973.042 | 0.4559881 | 13.93096 | 180.1346 | 0.008234426 | 4.599433e-10 | 1.254571 | 0.9968737
6101.037 | 0.4542199 | 14.03549 | 353.3291 | 0.008154296 | 8.965849e-10 | 1.249136 | 0.9969002
6250.098 | 0.4521664 | 14.15688 | 177.3213 | 0.008099452 | 4.461286e-10 | 1.243611 | 0.9969283
6384.54 | 0.4503355 | 14.26511 | 167.4185 | 0.00803943 | 4.190552e-10 | 1.230806 | 0.9969743
6521.658 | 0.4484732 | 14.3752 | 175.3681 | 0.007888618 | 4.306368e-10 | 1.220796 | 0.9970124
6673.041 | 0.4464855 | 14.4927 | 176.4054 | 0.007676861 | 4.209405e-10 | 1.21403 | 0.9970425
6816.921 | 0.4446387 | 14.60187 | 172.3015 | 0.007446157 | 3.991205e-10 | 1.202712 | 0.9970835
6965.504 | 0.4428016 | 14.71047 | 176.2748 | 0.007281064 | 3.990834e-10 | 1.197101 | 0.9971093
7121.458 | 0.4408877 | 14.82361 | 177.5177 | 0.007211613 | 3.977354e-10 | 1.189656 | 0.99714
7277.25 | 0.4389984 | 14.93529 | 172.5029 | 0.00717145 | 3.844982e-10 | 1.185859 | 0.9971608
7430.558 | 0.4371379 | 15.04528 | 172.5927 | 0.007006181 | 3.763884e-10 | 1.175335 | 0.9971984
7591.074 | 0.435279 | 15.15516 | 172.8732 | 0.00683879 | 3.674829e-10 | 1.166511 | 0.9972316
7749.228 | 0.4334512 | 15.26321 | 173.9784 | 0.006733434 | 3.643638e-10 | 1.160729 | 0.9972564
7917.452 | 0.4315613 | 15.37493 |  |  |  |  | 0.9972864
8010.179 | 0.4305251 | 15.43618 |  |  |  |  | 0.9973122
7988.857 | 0.4304053 | 15.44327
7992.374 | 0.4235654 | 15.8476
7999.685 | 0.4217312 | 15.95602
7996.488 | 0.4207068 | 16.01658
7999.4 | 0.4199366 | 16.06211
8000.113 | 0.4193613 | 16.09612
7979.118 | 0.4188686 | 16.12524
8009.572 | 0.4184478 | 16.15012
8008.421 | 0.4180989 | 16.17074
7991.774 | 0.4177769 | 16.18978
8000.276 | 0.4175118 | 16.20545
8006.772 | 0.4172618 | 16.22022
8004.308 | 0.4170254 | 16.2342
7999.217 | 0.4168374 | 16.24531
8009.776 | 0.4166295 | 16.25761
7995.185 | 0.4164302 | 16.26938
8000.755 | 0.4162775 | 16.27841
8014.286 | 0.416127 | 16.28731
8001.203 | 0.4159934 | 16.29521
8008.717 | 0.4158414 | 16.30419
7990.573 | 0.4157141 | 16.31172
8008.035 | 0.4155896 | 16.31907
7990.725 | 0.4154464 | 16.32754
8007.912 | 0.4153299 | 16.33443
7988.913 | 0.415235 | 16.34004
7995.633 | 0.4151152 | 16.34712
7985.706 | 0.415015 | 16.35304
7988.73 | 0.4149174 | 16.35881
7994.961 | 0.4148301 | 16.36397
7997.985 | 0.4147339 | 16.36966
8000.49 | 0.4146456 | 16.37488
7999.35 | 0.4145482 | 16.38064
8001.121 | 0.4144518 | 16.38634
7990.583 | 0.414384 | 16.39034
8002.566 | 0.4142904 | 16.39588
7989.076 | 0.4142197 | 16.40006
7989.025 | 0.4141549 | 16.40389
7997.7 | 0.4140926 | 16.40757
7996.6 | 0.4140108 | 16.41241
8002.465 | 0.4139316 | 16.41709
8003.687 | 0.4138585 | 16.42141
7992.996 | 0.4137906 | 16.42542
8010.01 | 0.4137304 | 16.42898
7997.12 | 0.4136538 | 16.43351
8011.557 | 0.4135931 | 16.4371
8005.448 | 0.4135262 | 16.44105
8006.12 | 0.4134697 | 16.44439
7997.109 | 0.4134185 | 16.44742
8007.556 | 0.4133484 | 16.45156
7993.108 | 0.4132956 | 16.45468
7992.823 | 0.4132226 | 16.459
7979.963 | 0.4131697 | 16.46213
8014.582 | 0.4131072 | 16.46582
8001.65 | 0.4130624 | 16.46847
8019.57 | 0.4130026 | 16.472
7997.771 | 0.4129557 | 16.47478
8017.768 | 0.4128966 | 16.47827
8004.848 | 0.4128361 | 16.48185
8003.045 | 0.4127869 | 16.48476
8006.772 | 0.4127148 | 16.48902
7995.541 | 0.4126707 | 16.49162
8010.936 | 0.4126266 | 16.49423
8007.22 | 0.4125687 | 16.49765
7995.663 | 0.4125246 | 16.50026
7987.1 | 0.4124653 | 16.50376
7994.462 | 0.4124188 | 16.50652
7995.775 | 0.4123787 | 16.50889
7993.892 | 0.4123214 | 16.51227
8022.289 | 0.4122729 | 16.51514
8010.448 | 0.4122289 | 16.51774
7996.997 | 0.4121845 | 16.52036
7999.156 | 0.4121446 | 16.52272
7994.696 | 0.4120942 | 16.5257
7994.778 | 0.4120942 | 16.5257
7552.386 | 0.4121648 | 16.52153
6983.506 | 0.4123098 | 16.51296
6471.429 | 0.41252 | 16.50053
5983.016 | 0.4127653 | 16.48603
5519.904 | 0.4130716 | 16.46793
5078.469 | 0.4134383 | 16.44625
4673.374 | 0.4138309 | 16.42304
4289.222 | 0.4142793 | 16.39653
3913.703 | 0.4147966 | 16.36596
3576.215 | 0.4153562 | 16.33287
3266.786 | 0.4159714 | 16.29651
2962.847 | 0.4167235 | 16.25205
2680.175 | 0.4175631 | 16.20241
2415.649 | 0.4184714 | 16.14872
2172.922 | 0.419489 | 16.08857
1952.554 | 0.4205859 | 16.02372
1749.626 | 0.4217851 | 15.95284
1563.856 | 0.4230558 | 15.87772
1387.655 | 0.4244896 | 15.79297
1235.16 | 0.4259436 | 15.70701
1098.425 | 0.4274813 | 15.61611
976.9412 | 0.4290526 | 15.52323
869.6086 | 0.4306669 | 15.4278
775.1947 | 0.4323686 | 15.3272
688.3884 | 0.4341231 | 15.22349
610.528 | 0.4359555 | 15.11517
541.6746 | 0.4378608 | 15.00254
480.6965 | 0.4398137 | 14.88709
427.9142 | 0.4418247 | 14.76822
380.1151 | 0.4438877 | 14.64627
338.8839 | 0.4459161 | 14.52636
302.6879 | 0.4480367 | 14.40101
271.6843 | 0.4501439 | 14.27644
242.0375 | 0.452417 | 14.14206
217.7777 | 0.45461 | 14.01243
195.9219 | 0.4568224 | 13.88165
177.0148 | 0.4590256 | 13.75141
160.0218 | 0.461208 | 13.6224
145.5441 | 0.4633134 | 13.49794
137.7352 | 0.4653738 | 13.37614
122.5866 | 0.4674275 | 13.25474
110.2701 | 0.469618 | 13.12525
99.89717 | 0.4716825 | 13.00321
90.43135 | 0.4737906 | 12.87859
81.17762 | 0.4760073 | 12.74755
73.74659 | 0.4781193 | 12.6227
71.88685 | 0.4786217 | 12.59301
74.27354 | 0.4836024 | 12.29858
73.02379 | 0.4843898 | 12.25203
73.33184 | 0.4848098 | 12.2272
73.53528 | 0.4851345 | 12.20801
68.60737 | 0.4853946 | 12.19264
72.74745 | 0.4854784 | 12.18768
72.9622 | 0.4856306 | 12.17869
72.48088 | 0.4856802 | 12.17575
72.77457 | 0.4856892 | 12.17522
73.01457 | 0.4857063 | 12.17421
72.24891 | 0.4856778 | 12.1759
72.3804 | 0.4857072 | 12.17416
73.5037 | 0.4857162 | 12.17362
72.80669 | 0.4857499 | 12.17163
72.94169 | 0.4857559 | 12.17128
72.98481 | 0.4857722 | 12.17032
72.76923 | 0.4857884 | 12.16936
72.76923 | 0.4858127 | 12.16792
74.70993 | 0.4858605 | 12.16509
73.16846 | 0.486142 | 12.14846
72.88062 | 0.4862048 | 12.14474
73.14059 | 0.4862138 | 12.14421
72.69006 | 0.4862006 | 12.14499
72.66646 | 0.4862066 | 12.14464
73.14903 | 0.4861964 | 12.14524
73.11402 | 0.4862024 | 12.14488
72.81262 | 0.4862054 | 12.14471
72.8591 | 0.4862655 | 12.14115
72.7319 | 0.486362 | 12.13545
73.19646 | 0.486371 | 12.13491
73.219 | 0.4863689 | 12.13504
73.01457 | 0.4863801 | 12.13438
73.02518 | 0.486378 | 12.13451
72.72612 | 0.486381 | 12.13433
72.50934 | 0.486384 | 12.13415
72.93878 | 0.48639 | 12.13379
72.62837 | 0.4863767 | 12.13458
72.32162 | 0.4863767 | 12.13458
72.61269 | 0.4863665 | 12.13518
72.03866 | 0.4863665 | 12.13518
72.20727 | 0.4863891 | 12.13385
72.72604 | 0.4863921 | 12.13367
72.20735 | 0.4864185 | 12.13211
72.76923 | 0.4864297 | 12.13145
73.63266 | 0.4864327 | 12.13127
72.16422 | 0.4864429 | 12.13067
72.68292 | 0.4864459 | 12.13049
72.94243 | 0.4864651 | 12.12935
73.50347 | 0.4864733 | 12.12887
72.76938 | 0.4864733 | 12.12887
72.59656 | 0.4864865 | 12.12809
72.5953 | 0.4865241 | 12.12587
72.68292 | 0.4865433 | 12.12473
72.94169 | 0.4865433 | 12.12473
72.94169 | 0.4865514 | 12.12425
72.68292 | 0.4865514 | 12.12425
72.59656 | 0.4865514 | 12.12425
72.37988 | 0.4865647 | 12.12347
72.5953 | 0.4865809 | 12.12251
72.42302 | 0.4865809 | 12.12251
72.68292 | 0.4865839 | 12.12233
72.8124 | 0.486592 | 12.12185
72.55333 | 0.4865839 | 12.12233
72.8104 | 0.4866215 | 12.12011
72.76923 | 0.4866326 | 12.11945
72.51015 | 0.4866326 | 12.11945
72.8104 | 0.4866458 | 12.11867
72.85548 | 0.4866651 | 12.11753
72.5953 | 0.4866621 | 12.11771
72.5953 | 0.4866702 | 12.11723
72.46689 | 0.4866651 | 12.11753
72.72612 | 0.4866732 | 12.11705