## General
ID | Test Identification
Test Identification | Location | NWZ-BH-5034-A
Test Identification | Sample | 18-3
Test Identification | Depth | 21.3 | [m]
Test Identification | Type of specimen | Undisturbed
Specimen Visual Description
Specimen Visual Description | Black CLAY
Initial Specimen Conditions
Initial Specimen Conditions | Test start date | 20/06/2024
Initial Specimen Conditions | Specimen wet mass | 79.42 | [g]
Initial Specimen Conditions | Diameter | 50.02 | [mm]
Initial Specimen Conditions | Height | 20.83 | [mm]
Initial Specimen Conditions | Water content | 24.11722 | [%]
Initial Specimen Conditions | Bulk density | 1.940275 | [Mg/m³]
Initial Specimen Conditions | Dry density | 1.56326 | [Mg/m³]
Initial Specimen Conditions | Void ratio | 0.7271596 | [-]
Initial Specimen Conditions | Degree of saturation | 89.54913 | [%]
Initial Specimen Conditions | Particle density - assumed | 2.7 | [Mg/m³]
Initial Specimen Conditions | Laboratory temperature | 18-22 | [°C]
End of Saturation Results
End of Saturation Results | Back pressure | 400 | [kPa]
End of Saturation Results | Axial strain | -0.1437194 | [%]
End of Saturation Results | Seating pressure | 11.09377 | [kPa]
Consolidation Results
Consolidation results | Stage | Final Vertical Stress | Void ratio en | Axial strain ea,n | Coefficient of Consolidation cv | Coefficient of Volume Compressibity mv | Hydraulic Conductivity kn | Rate of strain ὲn
Consolidation results | [-] | [kPa] | [-] | [%] | [m2/yr] | [MPa-1] | [m/s] | [%/hr]
Consolidation results | Loading | 4501.777 | 0.459662 | 15.48893 | 51.48203 | 0.01319162 | 2.117158e-10 | 9.549269
Consolidation results | Hold | 4499.253 | 0.4360261 | 16.85739
Consolidation results | Unloading | 421.5076 | 0.4589701 | 15.52899 |  |  |  | -4.404255
Consolidation results | Hold | 425.0083 | 0.4646898 | 15.19784
Consolidation results | Loading | 15013.43 | 0.3362463 | 22.63442 | 72.30832 | 0.004119721 | 9.358709e-11 | 9.362486
Consolidation results | Hold | 15026.18 | 0.3129267 | 23.98457
Consolidation results | Unloading | 210.5985 | 0.379561 | 20.1266 |  |  |  | -4.238112
Consolidation results | Hold | 212.2176 | 0.4067439 | 18.55277
Consolidation results
Consolidation results
Consolidation results
Consolidation results
Consolidation results
Consolidation results
Consolidation results
Consolidation results
Consolidation results
Consolidation results
Consolidation results
Consolidation results
Consolidation results
Consolidation results
Consolidation results
Consolidation results
Consolidation results
Consolidation results
Consolidation results
Consolidation results
Consolidation results
Final Specimen Conditions
Final Specimen Conditions | Diameter | 50.02 | [mm]
Final Specimen Conditions | Height | 16.9657 | [mm]
Final Specimen Conditions | Water content | 17.97826 | [%]
Final Specimen Conditions | Bulk density | 2.154443 | [Mg/m³]
Final Specimen Conditions | Dry density | 1.826136 | [Mg/m³]

## Compression
One-Dimensional Consolidation
Effective Vertical Stress | Void ratio | Axial strain | Coefficient of Consolidation cv | Coefficient of Volume Compressibity mv | Hydraulic Conductivity kn | Pore Pressure Ratio | Steady State Factor Fn
[kPa] | [-] | [%] | [m2/year] | [MPa-1] | [m/s] | [%] | [-]
8.1761 | 0.7296667 | -0.1437194
23.25244 | 0.7281047 | -0.0532817 | 69.58888 | 0.2209284 | 4.969288e-09 | 35.32939 | 0.7561189
36.37618 | 0.7227717 | 0.2554886 | 54.65561 | 0.2226335 | 4.323322e-09 | 28.62322 | 0.8448579
49.1236 | 0.717596 | 0.5551479 | 47.45797 | 0.240391 | 4.032919e-09 | 23.79191 | 0.8892923
62.89124 | 0.7122001 | 0.8675562 | 48.88861 | 0.2273952 | 3.829013e-09 | 20.57538 | 0.9138303
76.79745 | 0.7067186 | 1.184922 | 53.23643 | 0.2000415 | 3.613195e-09 | 18.17191 | 0.9297195
91.51076 | 0.7012736 | 1.500177 | 42.84968 | 0.2291471 | 3.31913e-09 | 16.68768 | 0.9389107
108.4143 | 0.6957596 | 1.819426 | 52.85044 | 0.1738342 | 2.968741e-09 | 15.31035 | 0.9467778
127.4821 | 0.6903808 | 2.130846 | 55.1089 | 0.1627952 | 2.928111e-09 | 14.13523 | 0.9530821
146.3194 | 0.6848936 | 2.448541 | 52.84269 | 0.1475788 | 2.520713e-09 | 13.45289 | 0.9567676
168.5208 | 0.6793905 | 2.76716 | 51.54269 | 0.1414969 | 2.365436e-09 | 12.68598 | 0.9606291
192.6866 | 0.673955 | 3.081862 | 56.5172 | 0.1212658 | 2.198727e-09 | 12.1197 | 0.9634939
221.5615 | 0.6684526 | 3.400436 | 59.54469 | 0.1098223 | 2.092529e-09 | 11.32348 | 0.967079
251.2555 | 0.6630125 | 3.715407 | 58.7632 | 0.09781461 | 1.850302e-09 | 10.81933 | 0.9694039
284.3348 | 0.6575038 | 4.034349 | 58.61331 | 0.09202575 | 1.740994e-09 | 10.27099 | 0.9717651
320.8727 | 0.6520593 | 4.34957 | 62.28478 | 0.08096369 | 1.626472e-09 | 9.676147 | 0.9741538
361.5937 | 0.6465416 | 4.669035 | 63.26194 | 0.07654801 | 1.54112e-09 | 9.204306 | 0.9760496
405.7489 | 0.641003 | 4.989708 | 65.68166 | 0.0696812 | 1.461381e-09 | 8.731861 | 0.9778517
452.768 | 0.6355614 | 5.304763 | 65.23811 | 0.06423221 | 1.337425e-09 | 8.427167 | 0.9790825
505.2635 | 0.6299979 | 5.626875 | 66.15521 | 0.059549 | 1.241161e-09 | 8.114144 | 0.9802942
561.1421 | 0.6243882 | 5.951663 | 66.96115 | 0.05455637 | 1.156338e-09 | 7.796874 | 0.9814609
619.3848 | 0.6189987 | 6.263702 | 67.64024 | 0.0516816 | 1.10128e-09 | 7.492989 | 0.9825351
684.9234 | 0.6134828 | 6.58306 | 66.58041 | 0.04870656 | 1.029638e-09 | 7.252515 | 0.9834158
752.4065 | 0.6079359 | 6.904217 | 66.02203 | 0.04636689 | 9.622666e-10 | 7.088084 | 0.9840635
824.4665 | 0.6023726 | 7.226318 | 66.5927 | 0.04292645 | 9.01061e-10 | 6.889853 | 0.9847706
900.9327 | 0.5968311 | 7.547156 | 63.55479 | 0.04163782 | 8.336973e-10 | 6.702592 | 0.9854253
982.5798 | 0.5912705 | 7.869104 | 66.16753 | 0.03835029 | 7.892163e-10 | 6.561447 | 0.9859499
1067.462 | 0.5855779 | 8.198693 | 65.03295 | 0.03692373 | 7.505023e-10 | 6.432311 | 0.9864259
1157.209 | 0.5800026 | 8.52149 | 58.93321 | 0.03645247 | 6.755458e-10 | 6.382042 | 0.9867085
1248.613 | 0.5744594 | 8.842429 | 62.317 | 0.03357071 | 6.522117e-10 | 6.267525 | 0.9871193
1347.072 | 0.5687425 | 9.173425 | 58.12941 | 0.03286047 | 6.006625e-10 | 6.211124 | 0.9873941
1447.164 | 0.5631876 | 9.49504 | 56.74175 | 0.03232818 | 5.721715e-10 | 6.107714 | 0.9877568
1550.396 | 0.5575314 | 9.822517 | 59.1141 | 0.02995227 | 5.510301e-10 | 6.025102 | 0.9880628
1661.825 | 0.5519954 | 10.14304 | 55.96038 | 0.02844871 | 4.956294e-10 | 5.978403 | 0.9882888
1776.467 | 0.5463638 | 10.4691 | 54.51006 | 0.02731787 | 4.661377e-10 | 5.938437 | 0.9884924
1900.936 | 0.5407417 | 10.79461 | 54.77744 | 0.02644097 | 4.479395e-10 | 5.968215 | 0.9885526
2028.549 | 0.5351419 | 11.11882 | 54.13896 | 0.02416784 | 4.078672e-10 | 5.921681 | 0.9887616
2163.827 | 0.5294827 | 11.44647 | 53.15119 | 0.02370336 | 3.932405e-10 | 5.865224 | 0.9889861
2304.925 | 0.5238951 | 11.76998 | 53.48958 | 0.02222367 | 3.724897e-10 | 5.788299 | 0.9892444
2454.197 | 0.518269 | 12.09572 | 51.24648 | 0.02167635 | 3.476101e-10 | 5.742518 | 0.989437
2607.733 | 0.5125645 | 12.426 | 51.74076 | 0.02019191 | 3.269316e-10 | 5.64322 | 0.9897255
2776.938 | 0.5068075 | 12.75932 | 50.86651 | 0.01994258 | 3.179568e-10 | 5.57511 | 0.989953
2941.934 | 0.5013779 | 13.07368 | 51.83631 | 0.01870824 | 3.031263e-10 | 5.512153 | 0.9901591
3122.31 | 0.4956663 | 13.40437 | 52.0902 | 0.01786049 | 2.920877e-10 | 5.436373 | 0.9903881
3306.631 | 0.4900732 | 13.72819 | 50.22731 | 0.0169803 | 2.667903e-10 | 5.338358 | 0.9906508
3505.986 | 0.4844668 | 14.05279 | 52.62829 | 0.01606005 | 2.641266e-10 | 5.291885 | 0.9908172
3713.818 | 0.4787271 | 14.3851 | 53.01921 | 0.01515922 | 2.518674e-10 | 5.173874 | 0.9911078
3928.09 | 0.4732038 | 14.70489 | 52.18556 | 0.01465773 | 2.402178e-10 | 5.144748 | 0.9912337
4159.351 | 0.4676178 | 15.02831 | 49.97826 | 0.01387591 | 2.166869e-10 | 5.088754 | 0.9914063
4401.321 | 0.4619645 | 15.35563 | 51.48203 | 0.01319162 | 2.117158e-10 | 5.003883 | 0.9916256
4487.54 | 0.4595639 | 15.49461
4425.816 | 0.4473011 | 16.2046
4499.403 | 0.4451896 | 16.32685
4501.852 | 0.443979 | 16.39694
4498.904 | 0.442916 | 16.45849
4499.973 | 0.4423361 | 16.49206
4499.048 | 0.4416225 | 16.53338
4504.124 | 0.4412351 | 16.55581
4504.196 | 0.4405386 | 16.59613
4499.973 | 0.4402632 | 16.61208
4500.3 | 0.4397497 | 16.64181
4507.759 | 0.4393552 | 16.66465
4499.973 | 0.4390775 | 16.68073
4461.781 | 0.4385022 | 16.71404
4515.689 | 0.4382979 | 16.72586
4499.613 | 0.4379996 | 16.74314
4500.189 | 0.4377342 | 16.7585
4500.117 | 0.4376016 | 16.76618
4500.117 | 0.4374108 | 16.77722
4499.973 | 0.4373196 | 16.7825
4500.117 | 0.437187 | 16.79018
4500.117 | 0.4370958 | 16.79547
4500.045 | 0.4369714 | 16.80267
4499.325 | 0.4368553 | 16.80939
4500.117 | 0.4364407 | 16.83339
4499.973 | 0.4362915 | 16.84203
4499.94 | 0.4362423 | 16.84488
4499.829 | 0.4361671 | 16.84923
4499.94 | 0.4360931 | 16.85352
4499.253 | 0.4360261 | 16.85739
4499.253 | 0.4360261 | 16.85739
3573.462 | 0.4366061 | 16.82381
2386.481 | 0.4388729 | 16.69258
1723.509 | 0.4412872 | 16.55279
1316.012 | 0.4437563 | 16.40984
1038.237 | 0.446278 | 16.26383
838.5702 | 0.4488072 | 16.1174
697.8166 | 0.451317 | 15.97209
587.6413 | 0.4538075 | 15.8279
498.2116 | 0.4562849 | 15.68446
432.7151 | 0.4586486 | 15.54761
424.9014 | 0.4590513 | 15.52429
426.9561 | 0.4625422 | 15.32217
425.3694 | 0.4629983 | 15.29577
426.1279 | 0.463277 | 15.27963
425.2971 | 0.4634626 | 15.26889
426.1279 | 0.4636252 | 15.25947
426.5611 | 0.4637413 | 15.25275
425.9834 | 0.4638408 | 15.24699
425.2249 | 0.4639435 | 15.24104
425.2971 | 0.4640347 | 15.23576
425.9112 | 0.4640896 | 15.23259
425.9112 | 0.4641559 | 15.22875
425.8389 | 0.4642056 | 15.22587
425.7666 | 0.4642471 | 15.22347
426.0556 | 0.4642803 | 15.22155
425.4053 | 0.4643217 | 15.21915
426.0556 | 0.4643466 | 15.2177
426.8862 | 0.4643931 | 15.21501
427.0307 | 0.464418 | 15.21357
425.7666 | 0.4644627 | 15.21098
425.9112 | 0.4644876 | 15.20954
425.9834 | 0.4645041 | 15.20858
425.9112 | 0.4645373 | 15.20666
425.5499 | 0.4645622 | 15.20522
425.7666 | 0.4645788 | 15.20426
426.1279 | 0.4646036 | 15.20282
425.7666 | 0.4646451 | 15.20042
425.6944 | 0.4646451 | 15.20042
426.1279 | 0.4646866 | 15.19802
425.0083 | 0.4646898 | 15.19784
426.1279 | 0.4646948 | 15.19754
1224.226 | 0.4594931 | 15.49871 | 284.3931 | 0.005368776 | 4.406102e-10 | 7.706301 | 0.9304945
2226.878 | 0.4507958 | 16.00226 | 155.7532 | 0.004388325 | 2.130842e-10 | 8.893581 | 0.9466613
3467.735 | 0.4421728 | 16.50152 | 146.897 | 0.003878961 | 1.814279e-10 | 6.966508 | 0.9668169
4758.143 | 0.4329933 | 17.03299 | 115.2567 | 0.004648261 | 1.68223e-10 | 5.699291 | 0.9763782
5780.937 | 0.4237444 | 17.56848 | 85.71823 | 0.005796601 | 1.56575e-10 | 5.069029 | 0.9805486
6631.06 | 0.4145237 | 18.10233 | 71.57981 | 0.006604266 | 1.502229e-10 | 4.585653 | 0.9832871
7436.571 | 0.4051374 | 18.64578 | 68.21579 | 0.006753921 | 1.452551e-10 | 4.215212 | 0.9852569
8237.078 | 0.3958383 | 19.18418 | 65.66897 | 0.00660183 | 1.358975e-10 | 4.041001 | 0.9863464
9078.435 | 0.3867215 | 19.71202 | 67.05227 | 0.006071351 | 1.281096e-10 | 3.849791 | 0.9874026
9977.24 | 0.3773809 | 20.25282 | 66.52463 | 0.005796328 | 1.215629e-10 | 3.675051 | 0.9883315
10949.68 | 0.3681754 | 20.78579 | 70.92544 | 0.00525637 | 1.178552e-10 | 3.416328 | 0.9894679
12008.72 | 0.3589326 | 21.32094 | 75.04007 | 0.004834602 | 1.144486e-10 | 3.203211 | 0.9903999
13153.66 | 0.3497018 | 21.85538 | 78.1768 | 0.004458378 | 1.09727e-10 | 3.013465 | 0.9912097
14405.59 | 0.3404948 | 22.38844 | 72.30832 | 0.004119721 | 9.358709e-11 | 2.819228 | 0.9919907
14997.78 | 0.336151 | 22.63994
14978.15 | 0.3237621 | 23.35722
14995.06 | 0.3217091 | 23.47609
15012.29 | 0.3204659 | 23.54807
14996.79 | 0.319598 | 23.59832
15000.18 | 0.3188849 | 23.6396
14993.01 | 0.3183433 | 23.67096
14972.28 | 0.317873 | 23.69819
14986.73 | 0.3174368 | 23.72344
15014.69 | 0.3170542 | 23.74559
14988.82 | 0.3167326 | 23.76422
15012.06 | 0.3164403 | 23.78114
15007.85 | 0.3161738 | 23.79657
14964.71 | 0.3159383 | 23.8102
14982.19 | 0.3157023 | 23.82386
14983.66 | 0.3154791 | 23.83679
14984.63 | 0.3152886 | 23.84782
15005.21 | 0.3151116 | 23.85807
14981.18 | 0.3149229 | 23.86899
15009.69 | 0.3147397 | 23.8796
14987.02 | 0.3145762 | 23.88907
14998.4 | 0.3144216 | 23.89802
15000.17 | 0.3142809 | 23.90616
14996.57 | 0.3141391 | 23.91437
14990.48 | 0.3140046 | 23.92216
15004.32 | 0.3138673 | 23.93011
14994.87 | 0.313673 | 23.94136
14968.17 | 0.3132509 | 23.9658
14892.5 | 0.3130485 | 23.97751
15039.51 | 0.3129302 | 23.98436
13522.57 | 0.3131074 | 23.9741
10120.46 | 0.3141854 | 23.91169
7204.954 | 0.3164772 | 23.779
5321.308 | 0.3193009 | 23.61551
4166.8 | 0.3219571 | 23.46173
3341.858 | 0.3246332 | 23.30679
2741.219 | 0.3272385 | 23.15595
2275.45 | 0.3298189 | 23.00655
1905.847 | 0.3322752 | 22.86433
1602.451 | 0.3347144 | 22.72311
1351.048 | 0.3373005 | 22.57338
1143.969 | 0.3399008 | 22.42283
985.4147 | 0.3424781 | 22.27361
868.7202 | 0.3450677 | 22.12368
767.5603 | 0.3476224 | 21.97577
683.063 | 0.3502144 | 21.8257
607.8985 | 0.3527743 | 21.67748
539.5606 | 0.3552834 | 21.53221
485.2124 | 0.3578275 | 21.38492
441.3586 | 0.3602157 | 21.24664
397.8762 | 0.3625423 | 21.11194
342.3959 | 0.3654703 | 20.94242
315.8301 | 0.3678882 | 20.80243
280.1701 | 0.3705185 | 20.65013
259.5153 | 0.3730541 | 20.50333
237.2049 | 0.3756761 | 20.35152
218.6902 | 0.3782531 | 20.20232
209.4936 | 0.4068476 | 18.54676
213.0115 | 0.4060256 | 18.59436
213.3353 | 0.4058017 | 18.60732
212.9236 | 0.4058146 | 18.60657
207.3448 | 0.4058389 | 18.60517
213.1456 | 0.4059603 | 18.59814
211.8093 | 0.4060077 | 18.59539
213.1083 | 0.4060621 | 18.59224
213.5248 | 0.4061137 | 18.58925
213.0169 | 0.4061552 | 18.58685
212.7264 | 0.4062049 | 18.58397
212.9443 | 0.4062132 | 18.58349
212.5811 | 0.4062713 | 18.58013
213.6281 | 0.4063151 | 18.5776
212.9443 | 0.4063459 | 18.57581
213.2645 | 0.406398 | 18.5728
213.0896 | 0.4064122 | 18.57197
213.6281 | 0.4064477 | 18.56992
212.5085 | 0.406462 | 18.56909
212.363 | 0.4064869 | 18.56765
211.9993 | 0.4065117 | 18.56621
212.6538 | 0.4065532 | 18.56381
213.3373 | 0.4066053 | 18.56079
211.9993 | 0.4066029 | 18.56093
213.0169 | 0.4066527 | 18.55805
212.3111 | 0.406684 | 18.55624
212.8717 | 0.406719 | 18.55421
212.2176 | 0.4067439 | 18.55277