## General
ID | Test Identification
Test Identification | Location | NWZ-BH-5034
Test Identification | Sample | 06-4
Test Identification | Depth | 5.1 | [m]
Test Identification | Type of specimen | Undisturbed
Specimen Visual Description
Specimen Visual Description | Dark greenish grey CLAY
Initial Specimen Conditions
Initial Specimen Conditions | Test start date | 19/06/2024
Initial Specimen Conditions | Specimen wet mass | 80 | [g]
Initial Specimen Conditions | Diameter | 50.02 | [mm]
Initial Specimen Conditions | Height | 20.85 | [mm]
Initial Specimen Conditions | Water content | 27.10604 | [%]
Initial Specimen Conditions | Bulk density | 1.95257 | [Mg/m³]
Initial Specimen Conditions | Dry density | 1.536174 | [Mg/m³]
Initial Specimen Conditions | Void ratio | 0.7576131 | [-]
Initial Specimen Conditions | Degree of saturation | 96.60116 | [%]
Initial Specimen Conditions | Particle density - assumed | 2.7 | [Mg/m³]
Initial Specimen Conditions | Laboratory temperature | 18-22 | [°C]
End of Saturation Results
End of Saturation Results | Back pressure | 400 | [kPa]
End of Saturation Results | Axial strain | -0.006058471 | [%]
End of Saturation Results | Seating pressure | 14.50333 | [kPa]
Consolidation Results
Consolidation results | Stage | Final Vertical Stress | Void ratio en | Axial strain ea,n | Coefficient of Consolidation cv | Coefficient of Volume Compressibity mv | Hydraulic Conductivity kn | Rate of strain ὲn
Consolidation results | [-] | [kPa] | [-] | [%] | [m2/yr] | [MPa-1] | [m/s] | [%/hr]
Consolidation results | Loading | 4501.86 | 0.4865098 | 15.42451 | 150.062 | 0.01328256 | 5.912007e-10 | 9.958694
Consolidation results | Hold | 4499.202 | 0.4643713 | 16.68409
Consolidation results | Unloading | 92.54896 | 0.5310354 | 12.89122 |  |  |  | -4.870978
Consolidation results | Hold | 101.7682 | 0.5378781 | 12.50189
Consolidation results | Loading | 15000.06 | 0.3582269 | 22.72321 | 120.6 | 0.0041 | 1.55e-10 | 9.717102
Consolidation results | Hold | 15026.64 | 0.3380559 | 23.87085
Consolidation results | Unloading | 50.96717 | 0.4701559 | 16.35498 |  |  |  | -5.139378
Consolidation results
Consolidation results
Consolidation results
Consolidation results
Consolidation results
Consolidation results
Consolidation results
Consolidation results
Consolidation results
Consolidation results
Consolidation results
Consolidation results
Consolidation results
Consolidation results
Consolidation results
Consolidation results
Consolidation results
Consolidation results
Consolidation results
Consolidation results
Consolidation results
Consolidation results
Final Specimen Conditions
Final Specimen Conditions | Diameter | 50.02 | [mm]
Final Specimen Conditions | Height | 17.43999 | [mm]
Final Specimen Conditions | Water content | 21.35654 | [%]
Final Specimen Conditions | Bulk density | 2.138825 | [Mg/m³]
Final Specimen Conditions | Dry density | 1.762431 | [Mg/m³]

## Compression
One-Dimensional Consolidation
Effective Vertical Stress | Void ratio | Axial strain | Coefficient of Consolidation cv | Coefficient of Volume Compressibity mv | Hydraulic Conductivity kn | Pore Pressure Ratio | Steady State Factor Fn
[kPa] | [-] | [%] | [m2/year] | [MPa-1] | [m/s] | [%] | [-]
13.2943 | 0.7577196 | -0.006058471 |  |  |  | 12.23995
22.31082 | 0.7559133 | 0.09671081 | 186.664 | 0.1745429 | 7.58914e-09 | 24.12073 | 0.6870258
28.42043 | 0.7530792 | 0.2579574 | 92.31809 | 0.2178088 | 5.974474e-09 | 29.19256 | 0.6926756
37.53752 | 0.7500841 | 0.4283619 | 75.78661 | 0.2129468 | 4.590892e-09 | 28.44039 | 0.758855
43.76957 | 0.7473343 | 0.5848124 | 55.39812 | 0.1953098 | 3.51732e-09 | 30.67007 | 0.7616415
53.92785 | 0.7444577 | 0.748481 | 55.78631 | 0.1822789 | 3.277282e-09 | 27.9038 | 0.8099001
61.80705 | 0.7415556 | 0.9135978 | 42.54137 | 0.1976241 | 2.759167e-09 | 28.21991 | 0.8204393
70.22378 | 0.7387973 | 1.070528 | 40.89046 | 0.1646534 | 2.652044e-09 | 26.28146 | 0.8442555
81.48136 | 0.7358619 | 1.237542 | 45.45766 | 0.1629647 | 2.838943e-09 | 21.96214 | 0.881253
90.33739 | 0.7330362 | 1.398309 | 49.52835 | 0.1517929 | 2.754229e-09 | 20.29471 | 0.8960503
102.7623 | 0.7301843 | 1.560572 | 54.4377 | 0.1483075 | 2.820978e-09 | 18.05398 | 0.9135167
112.6497 | 0.7272201 | 1.729217 | 74.06268 | 0.1403 | 4.170976e-09 | 16.87925 | 0.922576
173.8749 | 0.7126484 | 2.558282 | 67.49665 | 0.123033 | 2.624031e-09 | 13.23731 | 0.9490635
234.6382 | 0.7008408 | 3.230078 | 56.34814 | 0.09868833 | 1.854947e-09 | 11.07263 | 0.961734
324.7887 | 0.6864715 | 4.047625 | 63.32408 | 0.0828955 | 1.697421e-09 | 9.688949 | 0.9696948
433.9546 | 0.6718008 | 4.882321 | 73.15393 | 0.07014878 | 1.659684e-09 | 7.508838 | 0.9785929
562.5393 | 0.6571582 | 5.715416 | 78.36638 | 0.0592228 | 1.483824e-09 | 6.404913 | 0.9829909
713.1666 | 0.6427374 | 6.535893 | 84.86087 | 0.0507607 | 1.385103e-09 | 5.375025 | 0.9865935
887.1359 | 0.6281984 | 7.363091 | 104.3975 | 0.04421545 | 1.477839e-09 | 4.066247 | 0.9904654
1088.103 | 0.6135997 | 8.193689 | 114.052 | 0.03861391 | 1.393571e-09 | 3.514084 | 0.9921405
1318.914 | 0.5988944 | 9.030355 | 126.4197 | 0.03387717 | 1.350716e-09 | 2.971372 | 0.9936416
1580.129 | 0.584303 | 9.860535 | 137.0021 | 0.02934635 | 1.264233e-09 | 2.619741 | 0.9946026
1884.608 | 0.5697161 | 10.69046 | 139.905 | 0.025835 | 1.129746e-09 | 2.425454 | 0.9951665
2219.467 | 0.555272 | 11.51226 | 144.9634 | 0.02339418 | 1.06131e-09 | 2.168074 | 0.9958151
2588.403 | 0.5407776 | 12.33693 | 150.1103 | 0.02100213 | 9.884217e-10 | 1.984234 | 0.9962769
3005.34 | 0.5262626 | 13.16277 | 164.2918 | 0.018359 | 9.462739e-10 | 1.766909 | 0.9967763
3485.741 | 0.5118222 | 13.98435 | 176.1272 | 0.01592894 | 8.78387e-10 | 1.62847 | 0.9971042
4040.668 | 0.4972766 | 14.81193 | 162.5739 | 0.01417315 | 7.07473e-10 | 1.50941 | 0.9973816
4501.86 | 0.4865098 | 15.42451 | 150.062 | 0.01328256 | 5.912007e-10 | 1.370242 | 0.9976682
4473.071 | 0.4863501 | 15.4336
4502.376 | 0.4773991 | 15.94287
4498.569 | 0.4753983 | 16.05671
4500.196 | 0.4742434 | 16.12241
4499.721 | 0.473417 | 16.16943
4498.414 | 0.4727926 | 16.20496
4499.274 | 0.4722615 | 16.23517
4500.277 | 0.4718653 | 16.25771
4496.632 | 0.4715188 | 16.27743
4503.967 | 0.4711669 | 16.29746
4500.895 | 0.4708794 | 16.31381
4501.038 | 0.470618 | 16.32868
4500.205 | 0.4703901 | 16.34165
4499.157 | 0.4701707 | 16.35413
4499.847 | 0.4699518 | 16.36659
4491.867 | 0.4697643 | 16.37726
4499.847 | 0.4695724 | 16.38817
4500.133 | 0.4694123 | 16.39728
4499.919 | 0.4692353 | 16.40736
4498.942 | 0.4691001 | 16.41505
4500.966 | 0.4689489 | 16.42365
4499.775 | 0.4687969 | 16.4323
4499.274 | 0.4686367 | 16.44141
4500.608 | 0.4685106 | 16.44859
4500.42 | 0.4683923 | 16.45532
4502.919 | 0.4682836 | 16.4615
4500.608 | 0.4681481 | 16.46921
4502.489 | 0.4680391 | 16.47541
4500.178 | 0.4679205 | 16.48216
4500.465 | 0.4678109 | 16.48839
4499.56 | 0.467701 | 16.49465
4499.632 | 0.4675914 | 16.50088
4498.369 | 0.4674647 | 16.50809
4498.584 | 0.4673551 | 16.51433
4503.134 | 0.4672551 | 16.52001
4498.584 | 0.4671697 | 16.52488
4500.062 | 0.4670604 | 16.5311
4500.205 | 0.4669508 | 16.53733
4501.11 | 0.4668583 | 16.54259
4499.847 | 0.4667653 | 16.54788
4497.751 | 0.4666636 | 16.55367
4501.181 | 0.4665886 | 16.55794
4499.847 | 0.4664871 | 16.56371
4499.99 | 0.4664113 | 16.56803
4498.871 | 0.4663098 | 16.5738
4499.372 | 0.4662424 | 16.57764
4500.922 | 0.4661668 | 16.58194
4499.229 | 0.4660822 | 16.58675
4499.301 | 0.4659979 | 16.59154
4499.229 | 0.465922 | 16.59586
4500.635 | 0.465838 | 16.60064
4499.73 | 0.4657703 | 16.60449
4497.635 | 0.465677 | 16.6098
4499.73 | 0.4656101 | 16.61361
4500.635 | 0.465543 | 16.61743
4500.205 | 0.4654587 | 16.62222
4500.205 | 0.4653997 | 16.62558
4500.635 | 0.4653238 | 16.6299
4500.492 | 0.4652564 | 16.63373
4498.109 | 0.4651884 | 16.6376
4499.086 | 0.4651212 | 16.64142
4500.733 | 0.4650538 | 16.64526
4498.638 | 0.4649942 | 16.64865
4503.044 | 0.4649279 | 16.65242
4499.542 | 0.4648765 | 16.65535
4500.16 | 0.4648093 | 16.65917
4500.089 | 0.4647334 | 16.66349
4501.038 | 0.4646666 | 16.66729
4499.274 | 0.4645989 | 16.67114
4498.915 | 0.4645483 | 16.67402
4500.107 | 0.4644811 | 16.67784
4499.202 | 0.4644218 | 16.68122
4499.202 | 0.4643713 | 16.68409
4500.322 | 0.4643716 | 16.68408
3472.676 | 0.4651587 | 16.63929
2325.034 | 0.4683941 | 16.45521
1685.621 | 0.4710128 | 16.30622
1256.516 | 0.4740511 | 16.13336
992.9105 | 0.4770284 | 15.96396
809.7354 | 0.479905 | 15.8003
671.9856 | 0.4828606 | 15.63214
560.263 | 0.4857713 | 15.46653
476.7967 | 0.4887306 | 15.29816
412.018 | 0.4918025 | 15.12339
363.4049 | 0.4946887 | 14.95917
321.1443 | 0.4976192 | 14.79244
283.8581 | 0.5005019 | 14.62843
252.1705 | 0.5035067 | 14.45747
225.9793 | 0.5063636 | 14.29492
201.0716 | 0.509272 | 14.12945
179.8578 | 0.5122839 | 13.95809
161.9357 | 0.5150828 | 13.79885
147.0463 | 0.5179518 | 13.63561
131.8753 | 0.5207277 | 13.47767
120.0488 | 0.5236045 | 13.314
107.9555 | 0.5264557 | 13.15178
98.19439 | 0.529357 | 12.98671
92.54896 | 0.5310354 | 12.89122
95.03428 | 0.531094 | 12.88788
100.1783 | 0.5355958 | 12.63175
102.19 | 0.5358386 | 12.61794
101.4742 | 0.5360662 | 12.60499
101.8755 | 0.5362345 | 12.59541
101.8755 | 0.5363694 | 12.58773
102.7791 | 0.5364788 | 12.58151
102.2349 | 0.5366139 | 12.57382
101.8755 | 0.5367403 | 12.56663
101.6595 | 0.5368246 | 12.56183
101.6595 | 0.5368752 | 12.55896
102.2742 | 0.5369509 | 12.55465
102.9602 | 0.5370012 | 12.55179
101.3333 | 0.5370014 | 12.55177
101.872 | 0.5370265 | 12.55035
101.508 | 0.5370265 | 12.55035
102.5041 | 0.5370597 | 12.54846
102.0664 | 0.5370765 | 12.5475
102.1394 | 0.5370934 | 12.54654
101.508 | 0.5371361 | 12.54411
101.3622 | 0.537153 | 12.54315
102.5281 | 0.5371943 | 12.5408
101.3346 | 0.5371692 | 12.54223
101.1147 | 0.5371692 | 12.54223
101.9202 | 0.5371692 | 12.54223
101.7009 | 0.5371608 | 12.54271
101.0704 | 0.5371783 | 12.54171
101.1434 | 0.5371867 | 12.54123
101.4351 | 0.5372035 | 12.54028
102.2578 | 0.5372288 | 12.53884
102.577 | 0.5372788 | 12.53599
102.4312 | 0.5372788 | 12.53599
103.1088 | 0.5372957 | 12.53503
101.4351 | 0.5373131 | 12.53404
102.5041 | 0.537321 | 12.53359
101.3622 | 0.5373131 | 12.53404
102.6498 | 0.5373463 | 12.53216
101.7265 | 0.5373806 | 12.5302
101.7993 | 0.5373974 | 12.52924
102.577 | 0.5374306 | 12.52736
101.6537 | 0.5374312 | 12.52733
101.5509 | 0.5374567 | 12.52587
101.2608 | 0.5374819 | 12.52444
102.5981 | 0.5374986 | 12.52349
102.1627 | 0.5375323 | 12.52157
102.4531 | 0.5375407 | 12.52109
102.308 | 0.5375576 | 12.52013
101.5509 | 0.5375747 | 12.51916
101.8405 | 0.5376 | 12.51772
102.6706 | 0.5376082 | 12.51725
101.2608 | 0.5376 | 12.51772
101.6234 | 0.5376421 | 12.51532
102.4531 | 0.5376503 | 12.51486
102.0901 | 0.5376672 | 12.5139
101.0824 | 0.5376929 | 12.51243
102.1297 | 0.5377095 | 12.51149
101.6234 | 0.5377095 | 12.51149
102.3806 | 0.5377178 | 12.51102
101.0824 | 0.5377182 | 12.51099
101.9852 | 0.5377686 | 12.50813
101.9128 | 0.5377686 | 12.50813
101.8405 | 0.5377686 | 12.50813
101.9128 | 0.537777 | 12.50765
102.5981 | 0.5378189 | 12.50526
101.2608 | 0.5377938 | 12.50669
101.9447 | 0.5378021 | 12.50622
102.3806 | 0.5378189 | 12.50526
102.1627 | 0.5378274 | 12.50478
102.0901 | 0.5378274 | 12.50478
102.7431 | 0.5378442 | 12.50382
101.8405 | 0.537836 | 12.50429
101.8405 | 0.5378781 | 12.50189
101.7682 | 0.5378781 | 12.50189
101.7682 | 0.5378781 | 12.50189
280.2721 | 0.5295764 | 12.97423 | 114.9451 | 0.03575464 | 1.142392e-09 | 14.79649 | 0.8653906
452.2297 | 0.5198862 | 13.52555 | 64.26605 | 0.02785751 | 5.398569e-10 | 18.57097 | 0.8769803
688.7845 | 0.510435 | 14.06328 | 60.15947 | 0.01843436 | 3.673124e-10 | 17.74754 | 0.9058399
1047.603 | 0.5008978 | 14.6059 | 76.5371 | 0.0124955 | 3.267782e-10 | 13.31752 | 0.9419488
1575.824 | 0.4913047 | 15.15171 | 114.0587 | 0.008544995 | 3.240263e-10 | 9.237752 | 0.9659444
2310.114 | 0.4816459 | 15.70125 | 145.278 | 0.007030473 | 3.30724e-10 | 6.332807 | 0.9796564
3170.617 | 0.4721234 | 16.24303 | 184.0012 | 0.005464291 | 3.22646e-10 | 4.540357 | 0.9868304
4229.062 | 0.4627073 | 16.77877 | 191.5215 | 0.005109995 | 3.076177e-10 | 3.586078 | 0.9904196
5225.028 | 0.4531219 | 17.32413 | 155.8416 | 0.005931559 | 2.87382e-10 | 3.131047 | 0.9920838
6087.304 | 0.4434797 | 17.87273 | 123.7774 | 0.006661447 | 2.561577e-10 | 2.999506 | 0.9926874
6881.437 | 0.4339819 | 18.41311 | 112.0124 | 0.00680375 | 2.387185e-10 | 2.835526 | 0.9932844
7688.88 | 0.4244386 | 18.95608 | 108.8067 | 0.0065999 | 2.248467e-10 | 2.660195 | 0.9938604
8528.932 | 0.4149265 | 19.49727 | 110.2084 | 0.00629175 | 2.180276e-10 | 2.468225 | 0.9944382
9409.183 | 0.4055354 | 20.03158 | 113.3267 | 0.005881202 | 2.083871e-10 | 2.300583 | 0.9949294
10358.85 | 0.3960347 | 20.57213 | 116.2946 | 0.005458985 | 1.985642e-10 | 2.192377 | 0.995267
11389.22 | 0.3865489 | 21.11182 | 119.1217 | 0.005045593 | 1.876635e-10 | 2.084502 | 0.9955895
12489.51 | 0.3771621 | 21.64589 | 120.0539 | 0.004659008 | 1.741609e-10 | 2.028273 | 0.995788
13691.02 | 0.3677107 | 22.18363 | 121.7102 | 0.004305643 | 1.63069e-10 | 1.97154 | 0.9959803
14982.74 | 0.3583323 | 22.71722 | 83.42318 | 0.004004271 | 1.018691e-10 | 1.937376 | 0.9961186
14982.22 | 0.3581129 | 22.7297
14997.29 | 0.3502986 | 23.1743
15002.53 | 0.3483205 | 23.28684
14996.3 | 0.3472109 | 23.34997
15003.45 | 0.3464096 | 23.39556
14993.89 | 0.3458075 | 23.42982
14998.72 | 0.3452932 | 23.45908
14998.82 | 0.3448881 | 23.48213
14998.99 | 0.3445169 | 23.50325
14997.9 | 0.3442044 | 23.52103
15001.5 | 0.3438931 | 23.53874
15000.45 | 0.3436483 | 23.55267
14998.93 | 0.3434033 | 23.56661
14997.15 | 0.3431833 | 23.57912
15007.65 | 0.3429835 | 23.59049
15000.25 | 0.3427961 | 23.60115
14996.48 | 0.342618 | 23.61129
15002.3 | 0.3424423 | 23.62128
15000.06 | 0.3422732 | 23.63091
14999.37 | 0.3421296 | 23.63908
14997.96 | 0.3419607 | 23.64868
14989.79 | 0.3418573 | 23.65457
14999.04 | 0.3417162 | 23.66259
14994.13 | 0.3415803 | 23.67033
14999.44 | 0.3414721 | 23.67649
14998.32 | 0.3413538 | 23.68322
14999.51 | 0.3412445 | 23.68944
15004.66 | 0.3411275 | 23.69609
14999.44 | 0.3410168 | 23.70239
14999.65 | 0.3409157 | 23.70814
14994.96 | 0.3408219 | 23.71348
15000.01 | 0.3407134 | 23.71965
15002.32 | 0.3406296 | 23.72442
14999.11 | 0.3405361 | 23.72974
15000.37 | 0.3404436 | 23.735
15000.23 | 0.3403593 | 23.7398
14999.47 | 0.3402916 | 23.74365
14999.25 | 0.3401989 | 23.74892
14998.42 | 0.3401312 | 23.75278
15000.66 | 0.3400474 | 23.75754
15003.11 | 0.3399552 | 23.76279
15001.7 | 0.339896 | 23.76616
14998.42 | 0.3398193 | 23.77052
15000.59 | 0.3397355 | 23.77529
15000.66 | 0.3396681 | 23.77912
14998.92 | 0.3395832 | 23.78395
14999.9 | 0.3395161 | 23.78777
15000.73 | 0.3394489 | 23.79159
15000.87 | 0.3393815 | 23.79543
14999.97 | 0.3393138 | 23.79928
15001.4 | 0.3392634 | 23.80215
14999.97 | 0.3391957 | 23.806
15001.02 | 0.339137 | 23.80934
14999.97 | 0.3390693 | 23.81319
15001.02 | 0.339019 | 23.81605
15003.04 | 0.3389605 | 23.81938
14998.63 | 0.338892 | 23.82328
14999.97 | 0.3388417 | 23.82614
14996.54 | 0.3387818 | 23.82955
14998.85 | 0.3387318 | 23.83239
15001.37 | 0.3386734 | 23.83572
15001.16 | 0.3386228 | 23.8386
15001.09 | 0.3385722 | 23.84147
14998.7 | 0.3385126 | 23.84486
14998.7 | 0.3384705 | 23.84726
14998.56 | 0.3384031 | 23.8511
15001.02 | 0.338353 | 23.85394
14999.97 | 0.3382937 | 23.85732
14999.06 | 0.3382682 | 23.85877
14996.75 | 0.3382002 | 23.86264
14999.68 | 0.3381589 | 23.86499
14998.49 | 0.338108 | 23.86788
15026.64 | 0.3380559 | 23.87085
15032.24 | 0.3380489 | 23.87125
13450.15 | 0.3383591 | 23.8536
10086.89 | 0.3398951 | 23.76621
7256.301 | 0.3425702 | 23.614
5501.825 | 0.3455096 | 23.44677
4263.567 | 0.34836 | 23.28459
3425.439 | 0.351213 | 23.12227
2831.191 | 0.3542101 | 22.95175
2403.385 | 0.3570543 | 22.78993
2011.503 | 0.3596932 | 22.63979
1642.976 | 0.3626004 | 22.47438
1390.049 | 0.3655448 | 22.30686
1188.609 | 0.3684551 | 22.14128
1025.807 | 0.371357 | 21.97617
890.5758 | 0.3742546 | 21.81131
777.2072 | 0.3771477 | 21.64671
680.3668 | 0.3800764 | 21.48008
598.9129 | 0.3830094 | 21.3132
532.499 | 0.3859331 | 21.14686
475.3708 | 0.3888711 | 20.9797
427.9577 | 0.3918108 | 20.81245
388.1596 | 0.3947341 | 20.64612
352.1885 | 0.3976964 | 20.47758
320.3703 | 0.4006076 | 20.31195
292.6861 | 0.4034968 | 20.14757
266.9121 | 0.4064549 | 19.97926
244.2552 | 0.4093143 | 19.81658
222.1823 | 0.4122122 | 19.6517
203.4424 | 0.4150145 | 19.49227
185.2667 | 0.4178582 | 19.33047
170.5397 | 0.4207271 | 19.16725
156.5131 | 0.4235869 | 19.00454
144.5924 | 0.4264209 | 18.84329
133.6658 | 0.4293311 | 18.67772
122.0308 | 0.4321734 | 18.516
113.04 | 0.4350827 | 18.35048
103.4003 | 0.4379668 | 18.18639
96.9292 | 0.4408588 | 18.02184
85.71383 | 0.443844 | 17.852
80.3802 | 0.4466684 | 17.6913
74.80275 | 0.4496449 | 17.52195
71.37794 | 0.4525028 | 17.35935
64.96904 | 0.4554621 | 17.19098
64.16884 | 0.458362 | 17.02599
60.33643 | 0.4612789 | 16.86004
59.42964 | 0.4643052 | 16.68785
55.37519 | 0.4671378 | 16.52669
50.96717 | 0.4701559 | 16.35498