## General
ID | Test Identification
Test Identification | Location | NWZ-BH-5035
Test Identification | Sample | 10-7
Test Identification | Depth | 9.2 | [m]
Test Identification | Type of specimen | Undisturbed
Specimen Visual Description
Specimen Visual Description | Dark olive grey silty CLAY
Initial Specimen Conditions
Initial Specimen Conditions | Test start date | 23/05/2024
Initial Specimen Conditions | Specimen wet mass | 81.3 | [g]
Initial Specimen Conditions | Diameter | 50.01 | [mm]
Initial Specimen Conditions | Height | 20.95 | [mm]
Initial Specimen Conditions | Water content | 27.04432 | [%]
Initial Specimen Conditions | Bulk density | 1.975618 | [Mg/m³]
Initial Specimen Conditions | Dry density | 1.555062 | [Mg/m³]
Initial Specimen Conditions | Void ratio | 0.7362652 | [-]
Initial Specimen Conditions | Degree of saturation | 99.17574 | [%]
Initial Specimen Conditions | Particle density - assumed | 2.7 | [Mg/m³]
Initial Specimen Conditions | Laboratory temperature | 18-22 | [°C]
End of Saturation Results
End of Saturation Results | Back pressure | 400 | [kPa]
End of Saturation Results | Axial strain | -0.0106137 | [%]
End of Saturation Results | Seating pressure | 5.650923 | [kPa]
Consolidation Results
Consolidation results | Stage | Final Vertical Stress | Void ratio en | Axial strain ea,n | Coefficient of Consolidation cv | Coefficient of Volume Compressibity mv | Hydraulic Conductivity kn | Rate of strain ὲn
Consolidation results | [-] | [kPa] | [-] | [%] | [m2/yr] | [MPa-1] | [m/s] | [%/hr]
Consolidation results | Loading | 4504.39 | 0.4452301 | 16.76134 |  |  |  | 11.28142
Consolidation results | Hold | 4499.081 | 0.4255006 | 17.89767
Consolidation results | Unloading | 178.7926 | 0.4719511 | 15.22234 |  |  |  | -4.412875
Consolidation results | Hold | 184.8209 | 0.4780544 | 14.87081
Consolidation results | Loading | 15002.16 | 0.320114 | 23.96746 |  |  |  | 9.312324
Consolidation results | Hold | 15001.2 | 0.3000083 | 25.12545
Consolidation results | Unloading | 96.29768 | 0.3939571 | 19.71443 |  |  |  | -4.454433
Consolidation results
Consolidation results
Consolidation results
Consolidation results
Consolidation results
Consolidation results
Consolidation results
Consolidation results
Consolidation results
Consolidation results
Consolidation results
Consolidation results
Consolidation results
Consolidation results
Consolidation results
Consolidation results
Consolidation results
Consolidation results
Consolidation results
Consolidation results
Consolidation results
Consolidation results
Final Specimen Conditions
Final Specimen Conditions | Diameter | 50.01 | [mm]
Final Specimen Conditions | Height | 16.81967 | [mm]
Final Specimen Conditions | Water content | 19.54755 | [%]
Final Specimen Conditions | Bulk density | 2.215196 | [Mg/m³]
Final Specimen Conditions | Dry density | 1.852983 | [Mg/m³]

## Compression
One-Dimensional Consolidation
Effective Vertical Stress | Void ratio | Axial strain | Coefficient of Consolidation cv | Coefficient of Volume Compressibity mv | Hydraulic Conductivity kn | Pore Pressure Ratio | Steady State Factor Fn
[kPa] | [-] | [%] | [m2/year] | [MPa-1] | [m/s] | [%] | [-]
5.097125 | 0.736433 | -0.0106137
8.97618 | 0.731852 | 0.2532278
11.13133 | 0.7262335 | 0.5768296
14.00779 | 0.7209365 | 0.8819094
22.36408 | 0.7155619 | 1.191462 |  |  |  |  | 0.5534903
36.134 | 0.710292 | 1.494987 |  |  |  |  | 0.7086861
51.75888 | 0.7050552 | 1.796603 |  |  |  |  | 0.8006771
71.72102 | 0.6994335 | 2.120387 |  |  |  |  | 0.8595733
92.74122 | 0.6937333 | 2.448693 |  |  |  |  | 0.8979508
116.3113 | 0.6879504 | 2.781761 |  |  |  |  | 0.9171864
140.6507 | 0.6821211 | 3.117502 |  |  |  |  | 0.9321789
169.0494 | 0.676249 | 3.455706 |  |  |  |  | 0.9431243
198.3895 | 0.670634 | 3.779108 |  |  |  |  | 0.9525806
228.4752 | 0.6649791 | 4.104802 |  |  |  |  | 0.9591032
262.3911 | 0.6592143 | 4.436826 |  |  |  |  | 0.9650992
298.5347 | 0.6534255 | 4.770234 |  |  |  |  | 0.9698744
337.7836 | 0.6477918 | 5.094713 |  |  |  |  | 0.9735297
377.8383 | 0.642042 | 5.425875 |  |  |  |  | 0.9771156
421.9007 | 0.6362834 | 5.757543 |  |  |  |  | 0.9797854
466.8564 | 0.6306277 | 6.083288 |  |  |  |  | 0.9817978
518.707 | 0.6249306 | 6.41141 |  |  |  |  | 0.9837328
568.773 | 0.6192548 | 6.738314 |  |  |  |  | 0.9855046
623.8811 | 0.6135785 | 7.065243 |  |  |  |  | 0.9867711
682.9821 | 0.6079001 | 7.392295 |  |  |  |  | 0.9881526
740.5215 | 0.6023106 | 7.714219 |  |  |  |  | 0.9890938
807.2182 | 0.5965664 | 8.045064 |  |  |  |  | 0.9900757
875.156 | 0.5908564 | 8.373931 |  |  |  |  | 0.9909335
944.1173 | 0.5852298 | 8.697995 |  |  |  |  | 0.9916241
1016.293 | 0.5794864 | 9.028792 |  |  |  |  | 0.9922023
1095.363 | 0.5738327 | 9.354422 |  |  |  |  | 0.9927702
1178.009 | 0.5680639 | 9.686673 |  |  |  |  | 0.9933296
1267.455 | 0.5623005 | 10.01862 |  |  |  |  | 0.993833
1356.053 | 0.5566274 | 10.34536 |  |  |  |  | 0.9941044
1444.833 | 0.5510025 | 10.66934 |  |  |  |  | 0.9945791
1545.145 | 0.5454621 | 10.98844 |  |  |  |  | 0.9948788
1651.376 | 0.5398388 | 11.31232 |  |  |  |  | 0.9951939
1760.424 | 0.5341786 | 11.63832 |  |  |  |  | 0.9955604
1876.474 | 0.5285953 | 11.95989 |  |  |  |  | 0.9957717
1998.227 | 0.5229453 | 12.2853 |  |  |  |  | 0.9959707
2128.715 | 0.5173149 | 12.60958 |  |  |  |  | 0.9962563
2261.082 | 0.5117949 | 12.92751 |  |  |  |  | 0.9964704
2401.79 | 0.506147 | 13.25281 |  |  |  |  | 0.9965995
2551.16 | 0.5005283 | 13.57642 |  |  |  |  | 0.9967949
2705.328 | 0.4950482 | 13.89205 |  |  |  |  | 0.9969925
2869.013 | 0.4894579 | 14.21402 |  |  |  |  | 0.9972156
3043.684 | 0.4838398 | 14.5376 |  |  |  |  | 0.9973086
3220.673 | 0.4782939 | 14.85702 |  |  |  |  | 0.9974801
3409.369 | 0.4726858 | 15.18002 |  |  |  |  | 0.9975898
3611.3 | 0.4671325 | 15.49986 |  |  |  |  | 0.9976712
3821.964 | 0.4614795 | 15.82545 |  |  |  |  | 0.9977968
4042.666 | 0.4560051 | 16.14075 |  |  |  |  | 0.9979063
4271.381 | 0.4505528 | 16.45478 |  |  |  |  | 0.9980118
4504.39 | 0.4452301 | 16.76134
4491.178 | 0.44515 | 16.76596
4493.17 | 0.436881 | 17.24221
4494.721 | 0.4351643 | 17.34109
4486.779 | 0.433996 | 17.40838
4500.326 | 0.4333042 | 17.44822
4499.017 | 0.4327383 | 17.48081
4502.975 | 0.4323037 | 17.50584
4502.356 | 0.4318053 | 17.53455
4504.596 | 0.4314678 | 17.55399
4450.363 | 0.4310822 | 17.5762
4498.183 | 0.4305161 | 17.6088
4501.139 | 0.4303466 | 17.61856
4498.373 | 0.4301691 | 17.62878
4506.907 | 0.4299723 | 17.64012
4497.656 | 0.4298045 | 17.64979
4496.726 | 0.4296779 | 17.65708
4500.396 | 0.429461 | 17.66957
4502.115 | 0.4293201 | 17.67768
4499.348 | 0.4291698 | 17.68634
4502.376 | 0.4290395 | 17.69385
4494.53 | 0.4289083 | 17.7014
4498.177 | 0.428804 | 17.70741
4499.582 | 0.4286748 | 17.71485
4496.581 | 0.4285779 | 17.72043
4501.328 | 0.4284582 | 17.72733
4502.491 | 0.4283385 | 17.73422
4495.364 | 0.4282215 | 17.74096
4500.038 | 0.4281598 | 17.74451
4489.877 | 0.4280666 | 17.74988
4522.217 | 0.427817 | 17.76425
4495.533 | 0.4277232 | 17.76966
4505.904 | 0.4276766 | 17.77234
4501.586 | 0.4276412 | 17.77438
4501.21 | 0.427562 | 17.77894
4501.659 | 0.4274897 | 17.78311
4500.8 | 0.4274317 | 17.78645
4500.681 | 0.4273914 | 17.78877
4531.017 | 0.4273136 | 17.79325
4499.992 | 0.4271227 | 17.80424
4499.681 | 0.4270801 | 17.8067
4499.921 | 0.4270233 | 17.80997
4496.697 | 0.4269736 | 17.81283
4500.852 | 0.426899 | 17.81713
4500.709 | 0.4268244 | 17.82143
4500.826 | 0.4267675 | 17.8247
4501.801 | 0.4267627 | 17.82498
4497.395 | 0.426654 | 17.83124
4495.383 | 0.426616 | 17.83343
4501.158 | 0.426578 | 17.83562
4506.475 | 0.4264689 | 17.8419
4501.899 | 0.4264466 | 17.84318
4501.612 | 0.4264218 | 17.84462
4477.261 | 0.426355 | 17.84846
4502.616 | 0.42614 | 17.86085
4496.912 | 0.4261365 | 17.86104
4499.367 | 0.4260974 | 17.8633
4498.534 | 0.4260631 | 17.86528
4501.586 | 0.4260002 | 17.86889
4498.032 | 0.4259885 | 17.86957
4503.852 | 0.4259599 | 17.87122
4497.174 | 0.4259033 | 17.87448
4503.826 | 0.4258533 | 17.87736
4497.961 | 0.4258476 | 17.87769
4502.303 | 0.4258013 | 17.88035
4501.445 | 0.4257576 | 17.88287
4500.038 | 0.425715 | 17.88532
4500.681 | 0.4256924 | 17.88662
4500.798 | 0.4256936 | 17.88656
4498.605 | 0.4256487 | 17.88914
4504.854 | 0.4255727 | 17.89352
4499.348 | 0.4255232 | 17.89637
4499.725 | 0.4255006 | 17.89767
4499.081 | 0.4255006 | 17.89767
4501.371 | 0.425503 | 17.89753
3627.593 | 0.4259351 | 17.87264
2639.231 | 0.4278064 | 17.76487
2023.299 | 0.430126 | 17.63127
1613.813 | 0.4325493 | 17.4917
1320.989 | 0.4350372 | 17.34841
1092.49 | 0.4376051 | 17.20051
913.6194 | 0.440252 | 17.04806
768.8447 | 0.442907 | 16.89514
647.6896 | 0.4456262 | 16.73853
550.5444 | 0.4482982 | 16.58463
472.5393 | 0.4511112 | 16.42262
404.7061 | 0.4539034 | 16.2618
352.5336 | 0.4567476 | 16.09798
307.8625 | 0.4595528 | 15.93642
271.2322 | 0.4624142 | 15.77161
238.6934 | 0.4652495 | 15.60832
208.3528 | 0.4681131 | 15.44338
187.0177 | 0.4708913 | 15.28338
182.3017 | 0.4720204 | 15.21834
184.3058 | 0.4756187 | 15.0111
185.5078 | 0.4759471 | 14.99218
185.2668 | 0.4761561 | 14.98015
182.9306 | 0.4763083 | 14.97138
184.9795 | 0.4764461 | 14.96344
184.5768 | 0.4765936 | 14.95495
182.8117 | 0.4766996 | 14.94884
184.3619 | 0.4767428 | 14.94636
181.3532 | 0.476847 | 14.94035
183.0268 | 0.4768819 | 14.93834
184.2608 | 0.4768937 | 14.93766
184.1891 | 0.4768522 | 14.94005
185.3091 | 0.4768539 | 14.93995
183.1704 | 0.4769482 | 14.93452
183.3245 | 0.4769765 | 14.93289
184.4771 | 0.4769517 | 14.93432
183.7567 | 0.4769517 | 14.93432
181.1562 | 0.4769482 | 14.93452
184.3152 | 0.4769966 | 14.93173
183.5779 | 0.4770446 | 14.92897
183.5003 | 0.4771654 | 14.92201
183.7567 | 0.477192 | 14.92048
183.1801 | 0.4772335 | 14.91809
184.2282 | 0.4772186 | 14.91895
175.9685 | 0.4772099 | 14.91945
179.711 | 0.4772134 | 14.91925
183.7164 | 0.4775052 | 14.90244
183.1704 | 0.4775118 | 14.90206
183.7879 | 0.4775715 | 14.89862
185.9759 | 0.4776016 | 14.89689
184.0753 | 0.4776461 | 14.89433
183.9733 | 0.4776396 | 14.89471
183.1801 | 0.4776478 | 14.89423
180.6868 | 0.4776876 | 14.89194
183.8397 | 0.4776531 | 14.89393
184.742 | 0.4776962 | 14.89144
181.455 | 0.4776217 | 14.89574
184.4451 | 0.4776121 | 14.89629
186.0751 | 0.4776156 | 14.89609
184.4206 | 0.4777111 | 14.89058
183.6004 | 0.4777329 | 14.88933
184.3335 | 0.4777412 | 14.88885
184.0785 | 0.4777067 | 14.89084
183.5449 | 0.4777346 | 14.88923
184.4445 | 0.4780142 | 14.87313
185.1121 | 0.478013 | 14.8732
185.1121 | 0.4780213 | 14.87272
183.2579 | 0.4780095 | 14.8734
183.6217 | 0.4780592 | 14.87054
182.2371 | 0.4780343 | 14.87197
183.2113 | 0.4780195 | 14.87282
184.0175 | 0.4780213 | 14.87272
183.4325 | 0.4780378 | 14.87177
185.0141 | 0.4780579 | 14.87061
183.4535 | 0.478023 | 14.87262
183.7983 | 0.4780544 | 14.87081
182.9924 | 0.4780609 | 14.87044
182.9924 | 0.478036 | 14.87187
184.207 | 0.4780247 | 14.87252
185.4009 | 0.4780016 | 14.87385
184.7476 | 0.4780213 | 14.87272
184.553 | 0.4780147 | 14.8731
183.2334 | 0.478023 | 14.87262
183.8682 | 0.478036 | 14.87187
183.5266 | 0.478023 | 14.87262
184.0141 | 0.4780112 | 14.8733
183.2848 | 0.4780195 | 14.87282
182.8465 | 0.4780213 | 14.87272
183.5266 | 0.4780396 | 14.87167
184.0141 | 0.478036 | 14.87187
184.7211 | 0.4780164 | 14.873
184.8209 | 0.4780544 | 14.87081
183.5036 | 0.4780526 | 14.87091
549.8389 | 0.4705099 | 15.30534 |  |  |  |  | 0.9097259
933.17 | 0.4614584 | 15.82666 |  |  |  |  | 0.9609792
1426.706 | 0.4524753 | 16.34405 |  |  |  |  | 0.9804596
2069.356 | 0.4438343 | 16.84173 |  |  |  |  | 0.9889782
2906.046 | 0.4353507 | 17.33035 |  |  |  |  | 0.9929848
3902.385 | 0.4269625 | 17.81347 |  |  |  |  | 0.9951627
4886.059 | 0.4182036 | 18.31795 |  |  |  |  | 0.9961966
5704.948 | 0.4090254 | 18.84657 |  |  |  |  | 0.9967012
6459.828 | 0.3995032 | 19.395 |  |  |  |  | 0.9970704
7180.512 | 0.3901919 | 19.93129 |  |  |  |  | 0.9973907
7942.447 | 0.3807446 | 20.47541 |  |  |  |  | 0.9976281
8742.232 | 0.3715195 | 21.00674 |  |  |  |  | 0.9978482
9622.791 | 0.3622933 | 21.53812 |  |  |  |  | 0.9979669
10587.09 | 0.3532826 | 22.0571 |  |  |  |  | 0.9981175
11673.91 | 0.3442909 | 22.57498 |  |  |  |  | 0.9981927
12842.5 | 0.3352273 | 23.097 |  |  |  |  | 0.9983029
14104.09 | 0.3261486 | 23.61989 |  |  |  |  | 0.998407
15002.16 | 0.320114 | 23.96746 |  |  |  |  | 0.9984889
14965.34 | 0.319928 | 23.97817
14994.58 | 0.3116735 | 24.45359
15009.35 | 0.3099007 | 24.5557
14973.87 | 0.3088348 | 24.61709
14999.18 | 0.3080871 | 24.66015
14984.96 | 0.3074858 | 24.69478
14994.41 | 0.3070078 | 24.72231
14999.42 | 0.3066274 | 24.74423
14997.95 | 0.3062036 | 24.76864
14998.9 | 0.3059131 | 24.78536
14999.54 | 0.3056656 | 24.79962
14999.31 | 0.3054079 | 24.81446
14998.45 | 0.305151 | 24.82926
14996.23 | 0.3049513 | 24.84076
14999.18 | 0.3047796 | 24.85065
14896.66 | 0.3044962 | 24.86697
15000.73 | 0.3043332 | 24.87636
15001.9 | 0.3041848 | 24.88491
15000.4 | 0.3040179 | 24.89452
15001.68 | 0.3038781 | 24.90257
15001.61 | 0.3037373 | 24.91068
15000.68 | 0.3036295 | 24.91689
14999.15 | 0.3035127 | 24.92362
14998.58 | 0.3033884 | 24.93078
14998.6 | 0.3032814 | 24.93694
14999.57 | 0.3031748 | 24.94308
14998.83 | 0.3030683 | 24.94922
15001.09 | 0.3029609 | 24.9554
14999.04 | 0.3028528 | 24.96163
14997.39 | 0.302745 | 24.96783
14999.8 | 0.3026724 | 24.97202
15000.56 | 0.302565 | 24.9782
15068.41 | 0.3024125 | 24.98698
14999.88 | 0.3023424 | 24.99102
14999.36 | 0.3022591 | 24.99582
15002.74 | 0.3021951 | 24.9995
15001.16 | 0.3021122 | 25.00428
15002.28 | 0.3020297 | 25.00903
15001.56 | 0.3019634 | 25.01285
15000.92 | 0.3018813 | 25.01758
14999.02 | 0.3018154 | 25.02137
14996.86 | 0.3017484 | 25.02524
14998.81 | 0.3016828 | 25.02901
15000.93 | 0.3016011 | 25.03372
14999.28 | 0.3015513 | 25.03658
15000.45 | 0.3014764 | 25.0409
15001.36 | 0.3014105 | 25.0447
15001.36 | 0.3013607 | 25.04756
14999.69 | 0.3012937 | 25.05142
15001.24 | 0.3012526 | 25.05379
14999.45 | 0.3011855 | 25.05765
14999.6 | 0.3011441 | 25.06004
15001.57 | 0.301079 | 25.06379
15002.43 | 0.3010044 | 25.06809
15002.82 | 0.3009377 | 25.07193
14998.62 | 0.300886 | 25.0749
14998.66 | 0.3008457 | 25.07722
15010.33 | 0.3007828 | 25.08085
15000.23 | 0.3007207 | 25.08442
15006.35 | 0.3006401 | 25.08907
14999.7 | 0.3005636 | 25.09347
14999.87 | 0.3005218 | 25.09588
14998.56 | 0.3004374 | 25.10074
15001.66 | 0.3003975 | 25.10304
15001.8 | 0.300356 | 25.10543
14999.41 | 0.3003059 | 25.10831
14999.77 | 0.3002735 | 25.11018
15001.13 | 0.3002072 | 25.114
15000.34 | 0.3001824 | 25.11543
15000.19 | 0.3001417 | 25.11777
14999.72 | 0.3000908 | 25.1207
15000.08 | 0.3000577 | 25.12261
14998.91 | 0.3000075 | 25.1255
15001.2 | 0.3000166 | 25.12498
13441.76 | 0.2999676 | 25.1278
9863 | 0.2999004 | 25.13167
6474.933 | 0.3023303 | 24.99172
5004.482 | 0.3056455 | 24.80078
4165.8 | 0.3081421 | 24.65699
3561.958 | 0.310317 | 24.53172
3047.199 | 0.3126476 | 24.39749
2607.795 | 0.3150075 | 24.26157
2232.738 | 0.3174515 | 24.1208
1924.552 | 0.3198821 | 23.98082
1653.491 | 0.3224772 | 23.83135
1441.159 | 0.3249813 | 23.68713
1247.476 | 0.327586 | 23.5371
1086.911 | 0.3302685 | 23.3826
950.2692 | 0.3329377 | 23.22887
820.3979 | 0.3356264 | 23.07402
709.0047 | 0.3383699 | 22.916
619.7569 | 0.3410263 | 22.76301
544.1502 | 0.3438847 | 22.59837
483.0941 | 0.3466326 | 22.44011
428.191 | 0.3493842 | 22.28163
382.2829 | 0.3523421 | 22.11127
344.8811 | 0.3551514 | 21.94947
305.7992 | 0.3580058 | 21.78506
278.3822 | 0.36078 | 21.62528
247.0596 | 0.3636419 | 21.46045
218.701 | 0.3664925 | 21.29627
203.8463 | 0.3692627 | 21.13672
180.5558 | 0.3722819 | 20.96282
165.6442 | 0.3751455 | 20.79789
153.4464 | 0.3780361 | 20.63141
139.8798 | 0.3806957 | 20.47823
129.4691 | 0.3832992 | 20.32828
119.9191 | 0.385959 | 20.17509
111.3754 | 0.3885675 | 20.02485
102.4948 | 0.3912192 | 19.87212
96.29768 | 0.3939571 | 19.71443