## General
ID | Test Identification
Test Identification | Location | NWZ-BH-5035
Test Identification | Sample | 28-5
Test Identification | Depth | 26.5 | [m]
Test Identification | Type of specimen | Undisturbed
Specimen Visual Description
Specimen Visual Description | Olive grey silty CLAY
Initial Specimen Conditions
Initial Specimen Conditions | Test start date | 05/06/2024
Initial Specimen Conditions | Specimen wet mass | 82.38 | [g]
Initial Specimen Conditions | Diameter | 50.01 | [mm]
Initial Specimen Conditions | Height | 20.86 | [mm]
Initial Specimen Conditions | Water content | 22.49019 | [%]
Initial Specimen Conditions | Bulk density | 2.010499 | [Mg/m³]
Initial Specimen Conditions | Dry density | 1.641355 | [Mg/m³]
Initial Specimen Conditions | Void ratio | 0.6449821 | [-]
Initial Specimen Conditions | Degree of saturation | 94.1476 | [%]
Initial Specimen Conditions | Particle density - assumed | 2.7 | [Mg/m³]
Initial Specimen Conditions | Laboratory temperature | 18-22 | [°C]
End of Saturation Results
End of Saturation Results | Back pressure | 400 | [kPa]
End of Saturation Results | Axial strain | -0.07249219 | [%]
End of Saturation Results | Seating pressure | 21.17823 | [kPa]
Consolidation Results
Consolidation results | Stage | Final Vertical Stress | Void ratio en | Axial strain ea,n | Coefficient of Consolidation cv | Coefficient of Volume Compressibity mv | Hydraulic Conductivity kn | Rate of strain ὲn
Consolidation results | [-] | [kPa] | [-] | [%] | [m2/yr] | [MPa-1] | [m/s] | [%/hr]
Consolidation results | Loading | 4504.454 | 0.4310816 | 13.0003 |  |  |  | 9.45933
Consolidation results | Hold | 4499.58 | 0.4073615 | 14.44231
Consolidation results | Unloading | 519.931 | 0.4240533 | 13.42756 |  |  |  | -3.810712
Consolidation results | Hold | 516.0601 | 0.435017 | 12.76105
Consolidation results | Loading | 15023.52 | 0.3209781 | 19.69381 |  |  |  | 9.056189
Consolidation results | Hold | 14997.14 | 0.2928487 | 21.40388
Consolidation results | Unloading | 278.5603 | 0.3303481 | 19.12418 |  |  |  | -3.719304
Consolidation results
Consolidation results
Consolidation results
Consolidation results
Consolidation results
Consolidation results
Consolidation results
Consolidation results
Consolidation results
Consolidation results
Consolidation results
Consolidation results
Consolidation results
Consolidation results
Consolidation results
Consolidation results
Consolidation results
Consolidation results
Consolidation results
Consolidation results
Consolidation results
Consolidation results
Final Specimen Conditions
Final Specimen Conditions | Diameter | 50.01 | [mm]
Final Specimen Conditions | Height | 16.87013 | [mm]
Final Specimen Conditions | Water content | 16.94121 | [%]
Final Specimen Conditions | Bulk density | 2.249487 | [Mg/m³]
Final Specimen Conditions | Dry density | 1.923605 | [Mg/m³]

## Compression
One-Dimensional Consolidation
Effective Vertical Stress | Void ratio | Axial strain | Coefficient of Consolidation cv | Coefficient of Volume Compressibity mv | Hydraulic Conductivity kn | Pore Pressure Ratio | Steady State Factor Fn
[kPa] | [-] | [%] | [m2/year] | [MPa-1] | [m/s] | [%] | [-]
21.32332 | 0.6461194 | -0.07249219
64.90177 | 0.6441274 | 0.04860778 |  |  |  |  | 1
92.80005 | 0.6393339 | 0.3400185 |  |  |  |  | 1
122.223 | 0.6344732 | 0.635512 |  |  |  |  | 0.9950109
151.6955 | 0.6293711 | 0.9456824 |  |  |  |  | 0.9928622
185.5964 | 0.6245421 | 1.239256 |  |  |  |  | 0.992073
226.9671 | 0.6194222 | 1.550506 |  |  |  |  | 0.9881929
268.3334 | 0.6143238 | 1.860457 |  |  |  |  | 0.9860483
310.5381 | 0.6092711 | 2.167624 |  |  |  |  | 0.9823497
352.0512 | 0.6041376 | 2.479707 |  |  |  |  | 0.9727002
383.8413 | 0.59897 | 2.793859 |  |  |  |  | 0.9534759
422.508 | 0.5938043 | 3.107897 |  |  |  |  | 0.9415794
469.2197 | 0.5885165 | 3.429357 |  |  |  |  | 0.9334854
514.0029 | 0.5829732 | 3.76635 |  |  |  |  | 0.9283601
559.2865 | 0.5778516 | 4.07771 |  |  |  |  | 0.9269982
620.2975 | 0.5723399 | 4.412781 |  |  |  |  | 0.9282619
692.2591 | 0.567231 | 4.723368 |  |  |  |  | 0.9322153
763.368 | 0.5617438 | 5.056948 |  |  |  |  | 0.9340351
839.0575 | 0.5563734 | 5.38343 |  |  |  |  | 0.9368962
920.4418 | 0.5511689 | 5.699832 |  |  |  |  | 0.9405247
1006.681 | 0.5457466 | 6.029468 |  |  |  |  | 0.9443408
1105.328 | 0.5402538 | 6.363389 |  |  |  |  | 0.948856
1203.575 | 0.5349848 | 6.683707 |  |  |  |  | 0.9527616
1310.021 | 0.5295678 | 7.013026 |  |  |  |  | 0.9561884
1415.654 | 0.5243313 | 7.33137 |  |  |  |  | 0.9593623
1527.311 | 0.5190235 | 7.654043 |  |  |  |  | 0.9625358
1645.618 | 0.5137374 | 7.975403 |  |  |  |  | 0.9654104
1772.449 | 0.5085243 | 8.292324 |  |  |  |  | 0.9681766
1905.229 | 0.5032164 | 8.615002 |  |  |  |  | 0.9705381
2039.155 | 0.4979208 | 8.936939 |  |  |  |  | 0.9725869
2184.551 | 0.4925769 | 9.261809 |  |  |  |  | 0.9744237
2339.643 | 0.4873514 | 9.579484 |  |  |  |  | 0.9762218
2497.284 | 0.4820547 | 9.901487 |  |  |  |  | 0.9777215
2670.608 | 0.4767727 | 10.2226 |  |  |  |  | 0.9791745
2851.356 | 0.4713032 | 10.5551 |  |  |  |  | 0.9803525
3031.76 | 0.4661932 | 10.86575 |  |  |  |  | 0.9814458
3221.404 | 0.4609511 | 11.18444 |  |  |  |  | 0.9824042
3421.862 | 0.4557116 | 11.50296 |  |  |  |  | 0.9833696
3636.879 | 0.4502753 | 11.83345 |  |  |  |  | 0.9842946
3841.8 | 0.445277 | 12.13731 |  |  |  |  | 0.9850636
4090.267 | 0.4398779 | 12.46554 |  |  |  |  | 0.9859264
4323.086 | 0.4347153 | 12.77939 |  |  |  |  | 0.9866273
4504.454 | 0.4310816 | 13.0003 |  |  |  |  | 0.9872099
4469.817 | 0.430871 | 13.01309
4507.411 | 0.4177265 | 13.81219
4492.843 | 0.4154835 | 13.94855
4498.67 | 0.4143759 | 14.01589
4499.576 | 0.4136845 | 14.05791
4499.334 | 0.4131715 | 14.0891
4500.305 | 0.4127977 | 14.11182
4497.837 | 0.4124581 | 14.13247
4501.918 | 0.4121932 | 14.14858
4497.837 | 0.4118982 | 14.16651
4499.601 | 0.4117631 | 14.17472
4500.077 | 0.4115455 | 14.18795
4498.558 | 0.4113147 | 14.20198
4498.957 | 0.4111344 | 14.21295
4499.033 | 0.4109551 | 14.22384
4498.235 | 0.410882 | 14.22829
4499.754 | 0.4107264 | 14.23775
4500.874 | 0.4106013 | 14.24535
4499.432 | 0.4104909 | 14.25207
4497.59 | 0.4103715 | 14.25932
4496.945 | 0.4103105 | 14.26303
4502.792 | 0.4100445 | 14.2792
4500.552 | 0.4100188 | 14.28077
4501.274 | 0.4099872 | 14.28268
4499.432 | 0.4098837 | 14.28898
4499.432 | 0.40986 | 14.29042
4500.229 | 0.409728 | 14.29844
4501.349 | 0.4096581 | 14.30269
4497.666 | 0.4095377 | 14.31001
4499.185 | 0.4094767 | 14.31372
4500.703 | 0.4094158 | 14.31742
4499.657 | 0.4093932 | 14.3188
4499.981 | 0.4092817 | 14.32557
4497.816 | 0.4091713 | 14.33229
4494.927 | 0.4091398 | 14.3342
4500.801 | 0.4091202 | 14.33539
4497.89 | 0.4090157 | 14.34175
4506.8 | 0.409024 | 14.34124
4501.995 | 0.4089499 | 14.34575
4500.153 | 0.4088858 | 14.34964
4499.504 | 0.4088879 | 14.34952
4499.901 | 0.4088101 | 14.35425
4496.541 | 0.4087517 | 14.35779
4500.299 | 0.408748 | 14.35802
4496.938 | 0.4086187 | 14.36588
4498.853 | 0.408543 | 14.37048
4500.768 | 0.4085304 | 14.37125
4502.285 | 0.4085009 | 14.37304
4499.719 | 0.4084683 | 14.37502
4504.2 | 0.4084173 | 14.37812
4499.79 | 0.4083521 | 14.38209
4498.344 | 0.4082575 | 14.38784
4497.223 | 0.4082801 | 14.38646
4499.138 | 0.4081965 | 14.39155
4499.138 | 0.4081571 | 14.39394
4499.483 | 0.4081739 | 14.39292
4497.69 | 0.4080467 | 14.40065
4497.69 | 0.4081019 | 14.3973
4499.553 | 0.4078605 | 14.41197
4502.258 | 0.4077948 | 14.41597
4498.898 | 0.4077365 | 14.41951
4497.054 | 0.4077512 | 14.41862
4501.931 | 0.407717 | 14.4207
4498.967 | 0.4077307 | 14.41987
4497.915 | 0.4076844 | 14.42268
4500.551 | 0.4076718 | 14.42345
4500.155 | 0.4076707 | 14.42351
4500.222 | 0.4076097 | 14.42722
4498.049 | 0.4075388 | 14.43153
4498.774 | 0.4075309 | 14.43201
4498.84 | 0.4074857 | 14.43476
4498.855 | 0.4074246 | 14.43847
4498.855 | 0.4073615 | 14.44231
4498.855 | 0.4073615 | 14.44231
3633.231 | 0.4075059 | 14.43353
2361.106 | 0.4090764 | 14.33805
1741.101 | 0.4112997 | 14.20289
1361.182 | 0.4136479 | 14.06014
1075.751 | 0.416069 | 13.91295
845.2665 | 0.4185159 | 13.7642
661.4313 | 0.42118 | 13.60224
539.1276 | 0.4236588 | 13.45155
528.9392 | 0.4240604 | 13.42713
525.4885 | 0.4303967 | 13.04193
525.149 | 0.4317504 | 12.95963
519.8306 | 0.4325445 | 12.91136
525.149 | 0.4332014 | 12.87142
523.904 | 0.4336298 | 12.84538
523.1105 | 0.4338112 | 12.83435
524.2424 | 0.4341292 | 12.81502
523.1105 | 0.4343553 | 12.80127
523.7861 | 0.4345182 | 12.79137
525.205 | 0.4346336 | 12.78435
523.9502 | 0.4346283 | 12.78468
522.8174 | 0.4347362 | 12.77812
522.3566 | 0.4347861 | 12.77509
522.6917 | 0.4348438 | 12.77158
523.8249 | 0.4347987 | 12.77432
522.5617 | 0.4349113 | 12.76748
522.8962 | 0.4349055 | 12.76782
523.2297 | 0.4349392 | 12.76578
524.2285 | 0.4349615 | 12.76442
520.8253 | 0.4349077 | 12.76769
523.0941 | 0.4350146 | 12.7612
522.2925 | 0.4350303 | 12.76024
523.759 | 0.4351056 | 12.75566
522.6243 | 0.4350325 | 12.76011
521.6778 | 0.4350605 | 12.75841
522.0086 | 0.4350232 | 12.76067
522.6678 | 0.4350039 | 12.76185
521.861 | 0.4350275 | 12.76041
522.1905 | 0.4349824 | 12.76315
521.0544 | 0.435067 | 12.75801
521.6591 | 0.4350712 | 12.75775
521.9868 | 0.4350024 | 12.76194
521.5045 | 0.4349415 | 12.76564
521.0213 | 0.4349909 | 12.76263
519.0724 | 0.4350282 | 12.76037
520.2099 | 0.4350304 | 12.76024
520.6976 | 0.4350154 | 12.76115
521.5114 | 0.4350233 | 12.76067
520.6976 | 0.435039 | 12.75971
518.7448 | 0.4350448 | 12.75936
520.5311 | 0.4350512 | 12.75897
521.177 | 0.4350319 | 12.76014
519.221 | 0.4350534 | 12.75884
519.543 | 0.4350556 | 12.7587
517.586 | 0.4350455 | 12.75931
521.005 | 0.4350284 | 12.76036
519.1379 | 0.4349932 | 12.7625
519.1379 | 0.4349853 | 12.76298
519.7771 | 0.4350369 | 12.75984
518.9554 | 0.4350606 | 12.7584
519.2742 | 0.4350864 | 12.75683
518.2637 | 0.4350434 | 12.75944
518.2637 | 0.4350513 | 12.75896
519.2153 | 0.4350105 | 12.76145
518.8986 | 0.4350004 | 12.76206
515.9071 | 0.4350263 | 12.76049
516.7346 | 0.4350263 | 12.76049
518.1938 | 0.4350069 | 12.76166
518.1938 | 0.4349833 | 12.7631
518.8847 | 0.4349782 | 12.76341
516.961 | 0.4350156 | 12.76114
517.2217 | 0.4350492 | 12.75909
517.5342 | 0.4350671 | 12.758
517.5342 | 0.435075 | 12.75752
516.7021 | 0.4350198 | 12.76088
517.014 | 0.4350299 | 12.76027
516.4912 | 0.4350241 | 12.76062
516.8021 | 0.4350105 | 12.76144
517.1136 | 0.4350285 | 12.76035
517.7341 | 0.4349461 | 12.76536
515.7507 | 0.4349754 | 12.76358
516.0601 | 0.435017 | 12.76105
516.8975 | 0.4350691 | 12.75788
1898.923 | 0.4298058 | 13.07785 |  |  |  |  | 0.9985676
2949.668 | 0.4216378 | 13.57441 |  |  |  |  | 0.9988487
4042.164 | 0.4136188 | 14.06191 |  |  |  |  | 0.9990053
5216.23 | 0.4054043 | 14.56129 |  |  |  |  | 0.9993155
6212.968 | 0.3969423 | 15.07572 |  |  |  |  | 0.9993905
7040.949 | 0.3885514 | 15.58583 |  |  |  |  | 0.9994247
7834.724 | 0.3800271 | 16.10405 |  |  |  |  | 0.9993938
8667.135 | 0.3714674 | 16.62442 |  |  |  |  | 0.9994243
9525.638 | 0.3631284 | 17.13137 |  |  |  |  | 0.9994095
10456.68 | 0.3546079 | 17.64936 |  |  |  |  | 0.999405
11471.51 | 0.3460931 | 18.167 |  |  |  |  | 0.9994088
12571.88 | 0.3375792 | 18.68458 |  |  |  |  | 0.9994476
13776.86 | 0.3290546 | 19.20282 |  |  |  |  | 0.9995106
15023.52 | 0.3209781 | 19.69381 |  |  |  |  | 0.9995403
14985.54 | 0.3207107 | 19.71007
15005.74 | 0.305628 | 20.62699
15000.22 | 0.3028348 | 20.7968
14974.59 | 0.301412 | 20.88329
14993.58 | 0.3004985 | 20.93883
14992.14 | 0.2998912 | 20.97575
14928.9 | 0.2992777 | 21.01304
14997.45 | 0.2989177 | 21.03493
14909.68 | 0.2985526 | 21.05712
14999.69 | 0.2982011 | 21.07849
14997.62 | 0.2979499 | 21.09377
14995.38 | 0.2976964 | 21.10917
14999.54 | 0.2974862 | 21.12195
14999.62 | 0.2971876 | 21.14011
15000.02 | 0.2970541 | 21.14822
14999.3 | 0.296857 | 21.16021
15000.82 | 0.2966924 | 21.17021
14810.25 | 0.2964989 | 21.18197
14997.22 | 0.296377 | 21.18939
14999.86 | 0.2962209 | 21.19888
14999.46 | 0.2961178 | 21.20514
14997.33 | 0.2959769 | 21.21371
14996.98 | 0.295937 | 21.21614
14999.17 | 0.2957567 | 21.2271
15002.93 | 0.2956642 | 21.23272
14999.65 | 0.2955059 | 21.24234
14997.41 | 0.295426 | 21.2472
14997.09 | 0.2952925 | 21.25532
15000.13 | 0.2952237 | 21.2595
14999.73 | 0.2951285 | 21.26529
14999.73 | 0.2950339 | 21.27104
14992.77 | 0.2950165 | 21.2721
14997.97 | 0.2949003 | 21.27916
14997.33 | 0.2948383 | 21.28293
15002.54 | 0.2947537 | 21.28807
14999.25 | 0.2946428 | 21.29481
14998.21 | 0.2946433 | 21.29478
14999.65 | 0.2945014 | 21.30341
15004.48 | 0.2944567 | 21.30613
14992.21 | 0.2944114 | 21.30888
15058.97 | 0.2942401 | 21.31929
15002.72 | 0.2941497 | 21.32479
14997.17 | 0.2941392 | 21.32543
15002 | 0.2941024 | 21.32767
15002.88 | 0.2940572 | 21.33041
14993.57 | 0.2940051 | 21.33358
14998.48 | 0.2939773 | 21.33527
14998.88 | 0.293899 | 21.34003
15001.84 | 0.2938606 | 21.34236
14997.76 | 0.2938196 | 21.34486
14996.32 | 0.2937723 | 21.34774
14996.32 | 0.293788 | 21.34678
14995.28 | 0.2936782 | 21.35346
14998.32 | 0.2937198 | 21.35093
14997.92 | 0.2936167 | 21.35719
14997.52 | 0.2935925 | 21.35866
14996.88 | 0.293562 | 21.36052
14999.12 | 0.2935316 | 21.36237
14998 | 0.2934364 | 21.36815
14997.68 | 0.2933975 | 21.37052
14999.87 | 0.2933512 | 21.37333
14999.14 | 0.2933197 | 21.37525
14997.7 | 0.2931699 | 21.38436
15001.06 | 0.2931478 | 21.3857
14998.5 | 0.2931 | 21.38861
14998.5 | 0.2930842 | 21.38957
14999.62 | 0.2930138 | 21.39385
14997.78 | 0.2930132 | 21.39388
15000.02 | 0.292967 | 21.39669
14998.26 | 0.2929202 | 21.39954
14997.54 | 0.2929044 | 21.40049
14998.26 | 0.2928808 | 21.40193
14997.14 | 0.2928566 | 21.4034
14997.14 | 0.2928613 | 21.40312
14686.67 | 0.2927599 | 21.40928
13563.94 | 0.29265 | 21.41596
11923.37 | 0.2927559 | 21.40953
10171.81 | 0.2932284 | 21.3808
8856.857 | 0.2937791 | 21.34732
7727.232 | 0.2946706 | 21.29312
6846.998 | 0.2956115 | 21.23593
6158.51 | 0.2965961 | 21.17607
5574.208 | 0.297568 | 21.11698
5056.882 | 0.2985973 | 21.05441
4618.481 | 0.2996484 | 20.99051
4209.451 | 0.3007208 | 20.92531
3853.633 | 0.3018109 | 20.85904
3531.673 | 0.3029035 | 20.79262
3226.364 | 0.3039294 | 20.73025
2943.035 | 0.3049728 | 20.66682
2678.647 | 0.3061051 | 20.59799
2455.92 | 0.3072199 | 20.53021
2252.844 | 0.3082822 | 20.46563
2056.466 | 0.3094382 | 20.39535
1867.029 | 0.310688 | 20.31938
1713.762 | 0.3118137 | 20.25094
1566.727 | 0.3129379 | 20.1826
1428.16 | 0.314127 | 20.11031
1297.283 | 0.3152844 | 20.03995
1173.053 | 0.3164936 | 19.96644
1059.027 | 0.317724 | 19.89164
958.8437 | 0.318954 | 19.81687
856.4653 | 0.3202581 | 19.73758
764.2812 | 0.3214565 | 19.66473
680.567 | 0.3227365 | 19.58691
591.7818 | 0.3239402 | 19.51374
511.8952 | 0.3252326 | 19.43517
441.1602 | 0.3265194 | 19.35694
379.2906 | 0.327848 | 19.27617
327.5892 | 0.3291496 | 19.19704
278.5603 | 0.3303481 | 19.12418