## General
ID | Test Identification
Test Identification | Location | NWZ-BH-5035
Test Identification | Sample | 34-4
Test Identification | Depth | 32.5 | [m]
Test Identification | Type of specimen | Undisturbed
Specimen Visual Description
Specimen Visual Description | Dark olive grey silty CLAY
Initial Specimen Conditions
Initial Specimen Conditions | Test start date | 11/06/2024
Initial Specimen Conditions | Specimen wet mass | 80.64 | [g]
Initial Specimen Conditions | Diameter | 50.01 | [mm]
Initial Specimen Conditions | Height | 20.94 | [mm]
Initial Specimen Conditions | Water content | 26.78001 | [%]
Initial Specimen Conditions | Bulk density | 1.960515 | [Mg/m³]
Initial Specimen Conditions | Dry density | 1.546392 | [Mg/m³]
Initial Specimen Conditions | Void ratio | 0.7460002 | [-]
Initial Specimen Conditions | Degree of saturation | 96.92494 | [%]
Initial Specimen Conditions | Particle density - assumed | 2.7 | [Mg/m³]
Initial Specimen Conditions | Laboratory temperature | 18-22 | [°C]
End of Saturation Results
End of Saturation Results | Back pressure | 400 | [kPa]
End of Saturation Results | Axial strain | -0.01106466 | [%]
End of Saturation Results | Seating pressure | 13.33821 | [kPa]
Consolidation Results
Consolidation results | Stage | Final Vertical Stress | Void ratio en | Axial strain ea,n | Coefficient of Consolidation cv | Coefficient of Volume Compressibity mv | Hydraulic Conductivity kn | Rate of strain ὲn
Consolidation results | [-] | [kPa] | [-] | [%] | [m2/yr] | [MPa-1] | [m/s] | [%/hr]
Consolidation results | Loading | 4508.831 | 0.5478766 | 11.34644 |  |  |  | 9.635615
Consolidation results | Hold | 4500.678 | 0.5286031 | 12.45031
Consolidation results | Unloading | 647.5188 | 0.5402254 | 11.78465 |  |  |  | -3.635466
Consolidation results | Hold | 649.2093 | 0.5422343 | 11.6696
Consolidation results | Loading | 15004.42 | 0.4122727 | 19.11306 |  |  |  | 9.349125
Consolidation results | Hold | 15017.54 | 0.3897105 | 20.40529
Consolidation results | Unloading | 324.5383 | 0.4269746 | 18.27102 |  |  |  | -4.031177
Consolidation results | Hold | 324.5018 | 0.433361 | 17.90524
Consolidation results
Consolidation results
Consolidation results
Consolidation results
Consolidation results
Consolidation results
Consolidation results
Consolidation results
Consolidation results
Consolidation results
Consolidation results
Consolidation results
Consolidation results
Consolidation results
Consolidation results
Consolidation results
Consolidation results
Consolidation results
Consolidation results
Consolidation results
Consolidation results
Final Specimen Conditions
Final Specimen Conditions | Diameter | 50.01 | [mm]
Final Specimen Conditions | Height | 17.19048 | [mm]
Final Specimen Conditions | Water content | 22.40964 | [%]
Final Specimen Conditions | Bulk density | 2.170019 | [Mg/m³]
Final Specimen Conditions | Dry density | 1.772752 | [Mg/m³]

## Compression
One-Dimensional Consolidation
Effective Vertical Stress | Void ratio | Axial strain | Coefficient of Consolidation cv | Coefficient of Volume Compressibity mv | Hydraulic Conductivity kn | Pore Pressure Ratio | Steady State Factor Fn
[kPa] | [-] | [%] | [m2/year] | [MPa-1] | [m/s] | [%] | [-]
11.916 | 0.7461767 | -0.01106466
31.0635 | 0.7416387 | 0.2488453 |  |  |  |  | 0.9569961
58.95129 | 0.736181 | 0.561431 |  |  |  |  | 0.9871896
89.77357 | 0.7308838 | 0.8648264 |  |  |  |  | 0.9908924
121.9098 | 0.725655 | 1.164301 |  |  |  |  | 0.99339
157.6427 | 0.7203531 | 1.467964
198.7073 | 0.7147205 | 1.790568
244.0566 | 0.709195 | 2.107035 |  |  |  |  | 0.9971556
294.934 | 0.7036079 | 2.427034 |  |  |  |  | 0.997321
349.4799 | 0.6980095 | 2.747678 |  |  |  |  | 0.9979462
412.6683 | 0.692305 | 3.074399 |  |  |  |  | 0.9981925
484.9602 | 0.6863368 | 3.416223 |  |  |  |  | 0.9985295
561.6093 | 0.6807175 | 3.738069 |  |  |  |  | 0.9987282
644.8557 | 0.6749344 | 4.069288 |  |  |  |  | 0.9988458
738.0085 | 0.6692995 | 4.392023 |  |  |  |  | 0.9989166
844.694 | 0.6634123 | 4.729212 |  |  |  |  | 0.9990533
958.9741 | 0.6576993 | 5.056417 |  |  |  |  | 0.9991123
1082.163 | 0.6520171 | 5.38186 |  |  |  |  | 0.9991672
1216.523 | 0.646248 | 5.712282 |  |  |  |  | 0.9992392
1358.722 | 0.640532 | 6.039663 |  |  |  |  | 0.9993009
1509.421 | 0.6346939 | 6.374036 |  |  |  |  | 0.9992796
1662.81 | 0.6289127 | 6.705152 |  |  |  |  | 0.999359
1822.634 | 0.6231742 | 7.033821 |  |  |  |  | 0.9993782
1981.695 | 0.6175219 | 7.357548 |  |  |  |  | 0.9994484
2147.048 | 0.6118828 | 7.680526 |  |  |  |  | 0.9997641
2319.044 | 0.606304 | 8.000051
2498.327 | 0.6006178 | 8.325721
2682.73 | 0.5949962 | 8.647694
2874.139 | 0.5893854 | 8.969051
3067.737 | 0.5838551 | 9.285792
3273.196 | 0.5782225 | 9.608399
3478.654 | 0.5726933 | 9.925079
3694.924 | 0.5671474 | 10.24272 |  |  |  |  | 0.9998967
3920.032 | 0.5615283 | 10.56454 |  |  |  |  | 0.9998651
4154.837 | 0.5559205 | 10.88573 |  |  |  |  | 0.9998875
4398.55 | 0.5503335 | 11.20572 |  |  |  |  | 0.9999074
4481.178 | 0.5477256 | 11.35509
4499.993 | 0.5400305 | 11.79582
4500.065 | 0.5381377 | 11.90422
4500.305 | 0.5370611 | 11.96589
4500.259 | 0.5363179 | 12.00845
4499.042 | 0.5357176 | 12.04284
4499.257 | 0.5352423 | 12.07006
4501.829 | 0.5348202 | 12.09423
4502.76 | 0.5344783 | 12.11381
4500.612 | 0.5341698 | 12.13148
4499.446 | 0.5338926 | 12.14736
4501.829 | 0.5336529 | 12.16109
4499.113 | 0.5334246 | 12.17417
4500.448 | 0.5332255 | 12.18557
4501.522 | 0.5330588 | 12.19512
4498.899 | 0.5328659 | 12.20616
4503.404 | 0.5326856 | 12.21649
4496.735 | 0.5325043 | 12.22687
4499.328 | 0.532349 | 12.23577
4501.998 | 0.5322093 | 12.24377
4500.924 | 0.5320759 | 12.25141
4501.614 | 0.5319602 | 12.25804
4498.756 | 0.5318237 | 12.26586
4499.518 | 0.5317163 | 12.27201
4500.852 | 0.5316006 | 12.27863
4500.852 | 0.5315089 | 12.28388
4498.827 | 0.5313984 | 12.29021
4499.804 | 0.5313078 | 12.29541
4500.996 | 0.5312171 | 12.3006
4500.709 | 0.5311337 | 12.30537
4499.589 | 0.5310409 | 12.31069
4498.183 | 0.5309315 | 12.31696
4502.376 | 0.5308606 | 12.32101
4500.423 | 0.5307918 | 12.32495
4500.233 | 0.5307241 | 12.32884
4500.924 | 0.5306334 | 12.33403
4499.589 | 0.5305657 | 12.33791
4500.136 | 0.5305 | 12.34167
4499.016 | 0.5304156 | 12.3465
4499.661 | 0.5303489 | 12.35033
4499.446 | 0.5302822 | 12.35415
4500.136 | 0.5302165 | 12.35791
4500.494 | 0.5301665 | 12.36077
4498.612 | 0.5300977 | 12.36471
4498.541 | 0.530031 | 12.36853
4501.328 | 0.5299674 | 12.37217
4498.3 | 0.5298903 | 12.37659
4504.688 | 0.5298371 | 12.37963
4501.829 | 0.529784 | 12.38268
4500.638 | 0.5297412 | 12.38513
4499.922 | 0.5296912 | 12.38799
4501.563 | 0.529611 | 12.39259
4499.226 | 0.5295432 | 12.39647
4498.939 | 0.5295099 | 12.39838
4500.964 | 0.5294536 | 12.4016
4499.747 | 0.5294036 | 12.40447
4499.526 | 0.5293379 | 12.40823
4500.835 | 0.5292816 | 12.41145
4497.382 | 0.5292285 | 12.4145
4501.74 | 0.5291659 | 12.41808
4499.447 | 0.5291159 | 12.42094
4500.103 | 0.5290606 | 12.42411
4499.574 | 0.5290283 | 12.42596
4495.62 | 0.5289585 | 12.42996
4500.192 | 0.5289043 | 12.43306
4499.646 | 0.5288699 | 12.43503
4499.96 | 0.5288105 | 12.43844
4501.635 | 0.5287938 | 12.43939
4500.898 | 0.5287584 | 12.44142
4499.492 | 0.5287073 | 12.44434
4500.873 | 0.5286844 | 12.44566
4499.799 | 0.5286427 | 12.44805
4500.678 | 0.5286031 | 12.45031
4500.678 | 0.5286031 | 12.45031
3510.515 | 0.5288676 | 12.43516
2280.378 | 0.5304679 | 12.34351
1571.683 | 0.533102 | 12.19264
1089.594 | 0.5358686 | 12.03419
743.0554 | 0.5389262 | 11.85906
649.7588 | 0.5402681 | 11.78221
648.939 | 0.5413942 | 11.71771
649.9454 | 0.5415708 | 11.7076
649.8786 | 0.5416635 | 11.70229
650.386 | 0.5417145 | 11.69937
649.0492 | 0.5417724 | 11.69605
649.7547 | 0.5417989 | 11.69453
650.3612 | 0.5418252 | 11.69303
649.0851 | 0.5418505 | 11.69158
650.0673 | 0.5418513 | 11.69153
649.8036 | 0.5418682 | 11.69056
649.6111 | 0.541869 | 11.69052
649.7307 | 0.5418932 | 11.68913
650.3137 | 0.5419016 | 11.68865
650.1023 | 0.5419172 | 11.68776
650.3492 | 0.5419642 | 11.68507
649.59 | 0.5419803 | 11.68414
649.59 | 0.542022 | 11.68175
650.0604 | 0.5420309 | 11.68125
649.3381 | 0.5420476 | 11.68029
649.9882 | 0.5420476 | 11.68029
649.9882 | 0.5420976 | 11.67743
650.0604 | 0.5420976 | 11.67743
650.386 | 0.5421148 | 11.67644
649.8272 | 0.5421157 | 11.67639
650.0783 | 0.5421329 | 11.6754
650.7239 | 0.542117 | 11.67631
650.4452 | 0.5421175 | 11.67628
650.0818 | 0.5421426 | 11.67485
650.2568 | 0.5421428 | 11.67484
650.2857 | 0.5421431 | 11.67482
650.1401 | 0.5421431 | 11.67482
650.1401 | 0.5421431 | 11.67482
649.9945 | 0.5421348 | 11.6753
650.1114 | 0.5421345 | 11.67531
649.282 | 0.5421426 | 11.67485
649.4275 | 0.5421592 | 11.6739
650.0091 | 0.5421426 | 11.67485
649.3759 | 0.5421673 | 11.67343
650.6932 | 0.5421678 | 11.6734
650.475 | 0.5421595 | 11.67388
649.7476 | 0.5421678 | 11.6734
650.6496 | 0.5421681 | 11.67339
649.6456 | 0.5421676 | 11.67342
649.5938 | 0.542184 | 11.67248
650.1023 | 0.5421923 | 11.672
650.2272 | 0.5421842 | 11.67246
649.8844 | 0.542184 | 11.67248
649.4177 | 0.5421837 | 11.67249
648.8368 | 0.5421837 | 11.67249
650.2272 | 0.5421842 | 11.67246
650.6632 | 0.5421676 | 11.67342
649.2305 | 0.542184 | 11.67248
650.3725 | 0.5421842 | 11.67246
649.0851 | 0.5421923 | 11.672
649.5729 | 0.5421926 | 11.67199
649.2093 | 0.5421926 | 11.67199
649.5002 | 0.5422093 | 11.67103
650.1114 | 0.5421929 | 11.67197
650.475 | 0.5422095 | 11.67101
650.475 | 0.5422095 | 11.67101
650.5478 | 0.5422262 | 11.67006
649.791 | 0.5422093 | 11.67103
650.3296 | 0.5422095 | 11.67101
650.4023 | 0.5422262 | 11.67006
650.0386 | 0.5422262 | 11.67006
649.6748 | 0.5422262 | 11.67006
650.3296 | 0.5422345 | 11.66958
650.0386 | 0.5422262 | 11.67006
649.0639 | 0.5422259 | 11.67008
649.1365 | 0.5422259 | 11.67008
649.7183 | 0.5422343 | 11.6696
649.2093 | 0.5422343 | 11.6696
649.2093 | 0.5422509 | 11.66864
1600.213 | 0.5392508 | 11.84047 |  |  |  |  | 0.9991757
2856.101 | 0.5341483 | 12.13272 |  |  |  |  | 0.9995647
4054.116 | 0.5296484 | 12.39044 |  |  |  |  | 0.9996498
4968.898 | 0.5244553 | 12.68788 |  |  |  |  | 0.9997107
5613.43 | 0.5187641 | 13.01384 |  |  |  |  | 0.9997226
6071.155 | 0.5131513 | 13.33531 |  |  |  |  | 0.9997126
6473.522 | 0.5076108 | 13.65263 |  |  |  |  | 0.9997307
6858.121 | 0.502006 | 13.97364 |  |  |  |  | 0.9997454
7250.653 | 0.496335 | 14.29845 |  |  |  |  | 0.9997709
7638.684 | 0.4907729 | 14.61701 |  |  |  |  | 0.9997871
8038.862 | 0.4851947 | 14.9365 |  |  |  |  | 0.9997965
8455.686 | 0.4795497 | 15.25981 |  |  |  |  | 0.9998054
8879.037 | 0.4740162 | 15.57674 |  |  |  |  | 0.9998041
9327.851 | 0.4683896 | 15.899 |  |  |  |  | 0.9997952
9790.076 | 0.4628143 | 16.21832 |  |  |  |  | 0.9997921
10277.78 | 0.4571133 | 16.54484 |  |  |  |  | 0.9997864
10769.99 | 0.4516498 | 16.85776 |  |  |  |  | 0.9997852
11303.46 | 0.4459916 | 17.18183 |  |  |  |  | 0.9997888
11849.24 | 0.4404117 | 17.50141 |  |  |  |  | 0.9997986
12417.24 | 0.4349318 | 17.81527 |  |  |  |  | 0.999805
13026.26 | 0.4291661 | 18.1455 |  |  |  |  | 0.9998088
13644.11 | 0.4236463 | 18.46164 |  |  |  |  | 0.9998098
14284.29 | 0.4181802 | 18.77471 |  |  |  |  | 0.9998137
14964.47 | 0.412593 | 19.09471 |  |  |  |  | 0.9998179
14965.59 | 0.4121014 | 19.12287
15001.29 | 0.4035731 | 19.61132
14997.45 | 0.401262 | 19.74369
14994.5 | 0.3999268 | 19.82016
14997.95 | 0.3990107 | 19.87263
15007.08 | 0.3983132 | 19.91258
14999.43 | 0.397727 | 19.94615
14999.07 | 0.397235 | 19.97433
14978.71 | 0.3968115 | 19.99859
15000.12 | 0.3964767 | 20.01776
14999.77 | 0.3961431 | 20.03687
14995.41 | 0.3958248 | 20.0551
15005.89 | 0.3955613 | 20.07019
14997.81 | 0.3953253 | 20.08371
14999.91 | 0.3950842 | 20.09752
14998.86 | 0.3948837 | 20.109
14999.91 | 0.3946756 | 20.12092
14999.65 | 0.3944918 | 20.13145
15000.89 | 0.3943008 | 20.14239
14999.84 | 0.3941336 | 20.15196
15006.43 | 0.3939774 | 20.16091
15002.01 | 0.3938259 | 20.16959
14998.65 | 0.393683 | 20.17777
14999.46 | 0.3935496 | 20.18541
15007.7 | 0.3934025 | 20.19384
14999.91 | 0.3932581 | 20.2021
15000.55 | 0.3931331 | 20.20927
14999.15 | 0.3930326 | 20.21502
14999.15 | 0.3929076 | 20.22218
15000.55 | 0.3928079 | 20.22789
15000.62 | 0.3926995 | 20.2341
15000.91 | 0.3925911 | 20.24031
14985.95 | 0.3924946 | 20.24583
15000.27 | 0.392391 | 20.25177
14999.84 | 0.3922993 | 20.25702
14995.62 | 0.3921977 | 20.26284
15000.96 | 0.3921162 | 20.26751
14999.77 | 0.3920241 | 20.27278
14999.15 | 0.391932 | 20.27806
14999.43 | 0.3918486 | 20.28283
15002.29 | 0.3917747 | 20.28707
15000.05 | 0.3917073 | 20.29093
15000.62 | 0.3916239 | 20.2957
14998.24 | 0.3915314 | 20.301
15000.05 | 0.3914571 | 20.30526
14999.98 | 0.3913904 | 20.30908
15000.19 | 0.391307 | 20.31385
14999.36 | 0.3912399 | 20.31769
14999.36 | 0.3911732 | 20.32151
15000.19 | 0.3911069 | 20.32531
14998.93 | 0.3910398 | 20.32915
15000.12 | 0.3909652 | 20.33343
14999.07 | 0.3909064 | 20.3368
15000.27 | 0.3908318 | 20.34107
14999.98 | 0.3907734 | 20.34442
14999.77 | 0.3907067 | 20.34824
14999.91 | 0.3906483 | 20.35158
14999 | 0.3905812 | 20.35542
14999.43 | 0.3905145 | 20.35924
15008.13 | 0.3904591 | 20.36242
15000.27 | 0.3904065 | 20.36543
15000.41 | 0.3903398 | 20.36925
14999.5 | 0.3902894 | 20.37214
14998.93 | 0.3902227 | 20.37596
15004.77 | 0.3901578 | 20.37967
14999.27 | 0.3901132 | 20.38223
14998.04 | 0.3900624 | 20.38513
14999.66 | 0.3900044 | 20.38846
15000.92 | 0.3899548 | 20.3913
15000.92 | 0.3898881 | 20.39512
15000.49 | 0.389838 | 20.39799
15000.13 | 0.3897547 | 20.40276
15017.54 | 0.3897105 | 20.40529
15023.09 | 0.3897124 | 20.40519
13516.85 | 0.3898446 | 20.39761
10061.7 | 0.3908412 | 20.34053
7104.672 | 0.3927009 | 20.23402
5124.893 | 0.3949927 | 20.10276
3921.051 | 0.3970382 | 19.9856
3027.255 | 0.3990228 | 19.87194
2346.992 | 0.4011761 | 19.74861
1841.172 | 0.403689 | 19.60468
1460.852 | 0.4065043 | 19.44344
1154.085 | 0.4093516 | 19.28036
908.3854 | 0.4122921 | 19.11194
717.1045 | 0.4153099 | 18.9391
580.3457 | 0.4182054 | 18.77327
474.7407 | 0.4210525 | 18.6102
392.3763 | 0.4239314 | 18.44531
327.849 | 0.4267634 | 18.28311
327.7758 | 0.4270135 | 18.26879
323.22 | 0.4302181 | 18.08525
324.0895 | 0.430889 | 18.04682
324.8607 | 0.4311843 | 18.02991
322.192 | 0.431391 | 18.01807
323.7823 | 0.4315464 | 18.00917
324.5672 | 0.4316833 | 18.00133
324.6503 | 0.4318017 | 17.99454
323.982 | 0.4318935 | 17.98929
323.3181 | 0.4319619 | 17.98537
325.0401 | 0.4320322 | 17.98135
323.6972 | 0.4320822 | 17.97848
324.1452 | 0.4321405 | 17.97514
323.9959 | 0.4322073 | 17.97132
324.4436 | 0.4322406 | 17.96941
324.8165 | 0.432299 | 17.96607
324.8165 | 0.432324 | 17.96463
324.1419 | 0.4323723 | 17.96187
324.1419 | 0.4323973 | 17.96044
324.9657 | 0.4324574 | 17.95699
325.1892 | 0.4324824 | 17.95556
323.8438 | 0.4324973 | 17.95471
323.9183 | 0.4325474 | 17.95184
324.5182 | 0.4325741 | 17.95031
324.4436 | 0.4325991 | 17.94887
324.4436 | 0.4326242 | 17.94744
325.7383 | 0.4326425 | 17.94639
324.5144 | 0.4326808 | 17.9442
324.1419 | 0.4326891 | 17.94372
324.3654 | 0.4327058 | 17.94277
325.4872 | 0.4327492 | 17.94028
324.5144 | 0.4327725 | 17.93895
324.4399 | 0.4327975 | 17.93751
324.3654 | 0.4328142 | 17.93656
324.4399 | 0.4328225 | 17.93608
327.8286 | 0.4328277 | 17.93578
323.4671 | 0.4328624 | 17.93379
325.5616 | 0.4328826 | 17.93264
324.4399 | 0.4329059 | 17.9313
324.6634 | 0.4329059 | 17.9313
323.5416 | 0.4329542 | 17.92854
324.7378 | 0.4329476 | 17.92892
324.5144 | 0.4329726 | 17.92748
323.4671 | 0.4329792 | 17.92711
323.4671 | 0.4329959 | 17.92615
324.5144 | 0.4330226 | 17.92462
324.7378 | 0.4330226 | 17.92462
323.6905 | 0.4330459 | 17.92329
323.7649 | 0.4330626 | 17.92233
323.8394 | 0.4330709 | 17.92185
325.0355 | 0.4330727 | 17.92175
324.1965 | 0.4331257 | 17.91871
324.3738 | 0.4331473 | 17.91748
325.6289 | 0.433164 | 17.91652
325.024 | 0.4331873 | 17.91519
325.1714 | 0.4332123 | 17.91376
325.2451 | 0.4332373 | 17.91233
326.2924 | 0.433239 | 17.91222
325.0977 | 0.433279 | 17.90994
324.8766 | 0.4332873 | 17.90946
324.8766 | 0.433304 | 17.9085
325.7764 | 0.4332891 | 17.90936
325.3338 | 0.4333224 | 17.90745
323.7698 | 0.433329 | 17.90707
324.5216 | 0.4333474 | 17.90602
323.8563 | 0.4333558 | 17.90554
326.1216 | 0.4333509 | 17.90582
324.7786 | 0.4333741 | 17.90449
324.6307 | 0.4333741 | 17.90449
325.4662 | 0.4333276 | 17.90715
323.974 | 0.4333592 | 17.90534
324.8729 | 0.433361 | 17.90524
324.5018 | 0.4333526 | 17.90572