## General
ID | Test Identification
Test Identification | Location | NWZ-BH-5035
Test Identification | Sample | 45-2
Test Identification | Depth | 43.15 | [m]
Test Identification | Type of specimen | Undisturbed
Specimen Visual Description
Specimen Visual Description | Dark olive grey sandy CLAY
Initial Specimen Conditions
Initial Specimen Conditions | Test start date | 11/06/2024
Initial Specimen Conditions | Specimen wet mass | 86.27 | [g]
Initial Specimen Conditions | Diameter | 50.02 | [mm]
Initial Specimen Conditions | Height | 20.75 | [mm]
Initial Specimen Conditions | Water content | 18.812 | [%]
Initial Specimen Conditions | Bulk density | 2.11575 | [Mg/m³]
Initial Specimen Conditions | Dry density | 1.780755 | [Mg/m³]
Initial Specimen Conditions | Void ratio | 0.516211 | [-]
Initial Specimen Conditions | Degree of saturation | 98.39466 | [%]
Initial Specimen Conditions | Particle density - assumed | 2.7 | [Mg/m³]
Initial Specimen Conditions | Laboratory temperature | 18-22 | [°C]
End of Saturation Results
End of Saturation Results | Back pressure | 400 | [kPa]
End of Saturation Results | Axial strain | -0.0211476 | [%]
End of Saturation Results | Seating pressure | 9.007329 | [kPa]
Consolidation Results
Consolidation results | Stage | Final Vertical Stress | Void ratio en | Axial strain ea,n | Coefficient of Consolidation cv | Coefficient of Volume Compressibity mv | Hydraulic Conductivity kn | Rate of strain ὲn
Consolidation results | [-] | [kPa] | [-] | [%] | [m2/yr] | [MPa-1] | [m/s] | [%/hr]
Consolidation results | Loading | 4498.699 | 0.3488154 | 11.04125 |  |  |  | 6.278996
Consolidation results | Hold | 4500.74 | 0.3363127 | 11.86584
Consolidation results | Unloading | 860.7638 | 0.3429215 | 11.42996 |  |  |  | -2.365776
Consolidation results | Hold | 863.0125 | 0.3440892 | 11.35295
Consolidation results | Loading | 14998.22 | 0.2699065 | 16.24554 |  |  |  | 5.952764
Consolidation results | Hold | 14998.69 | 0.255663 | 17.18494
Consolidation results | Unloading | 450.3253 | 0.2753753 | 15.88486 |  |  |  | -2.482527
Consolidation results
Consolidation results
Consolidation results
Consolidation results
Consolidation results
Consolidation results
Consolidation results
Consolidation results
Consolidation results
Consolidation results
Consolidation results
Consolidation results
Consolidation results
Consolidation results
Consolidation results
Consolidation results
Consolidation results
Consolidation results
Consolidation results
Consolidation results
Consolidation results
Consolidation results
Final Specimen Conditions
Final Specimen Conditions | Diameter | 50.02 | [mm]
Final Specimen Conditions | Height | 17.45406 | [mm]
Final Specimen Conditions | Water content | 13.28964 | [%]
Final Specimen Conditions | Bulk density | 2.326443 | [Mg/m³]
Final Specimen Conditions | Dry density | 2.053536 | [Mg/m³]

## Compression
One-Dimensional Consolidation
Effective Vertical Stress | Void ratio | Axial strain | Coefficient of Consolidation cv | Coefficient of Volume Compressibity mv | Hydraulic Conductivity kn | Pore Pressure Ratio | Steady State Factor Fn
[kPa] | [-] | [%] | [m2/year] | [MPa-1] | [m/s] | [%] | [-]
7.857478 | 0.5165462 | -0.0211476
31.64419 | 0.5121745 | 0.2671812 |  |  |  |  | 0.8976648
48.9768 | 0.5069204 | 0.6137045 |  |  |  |  | 0.9197131
65.43732 | 0.5014147 | 0.9768237 |  |  |  |  | 0.8743502
81.5288 | 0.4960194 | 1.332664 |  |  |  |  | 0.886453
104.8087 | 0.4906744 | 1.685186 |  |  |  |  | 0.9007935
130.7087 | 0.4853616 | 2.035579 |  |  |  |  | 0.9131881
161.8663 | 0.4799982 | 2.38931 |  |  |  |  | 0.9262564
199.0222 | 0.4745959 | 2.745613 |  |  |  |  | 0.9380195
240.0422 | 0.4692768 | 3.09642 |  |  |  |  | 0.9476218
288.9526 | 0.4639774 | 3.445934 |  |  |  |  | 0.9557382
345.2927 | 0.4586142 | 3.799658 |  |  |  |  | 0.9618771
410.4912 | 0.4532499 | 4.15345 |  |  |  |  | 0.9669379
482.606 | 0.4479578 | 4.502478 |  |  |  |  | 0.9711386
569.0593 | 0.4426098 | 4.8552 |  |  |  |  | 0.9747434
661.9262 | 0.4372896 | 5.206083 |  |  |  |  | 0.9774617
768.7823 | 0.431971 | 5.556862 |  |  |  |  | 0.9801015
887.6347 | 0.4266288 | 5.909197 |  |  |  |  | 0.9818416
1016.942 | 0.4213655 | 6.256328 |  |  |  |  | 0.9834285
1164.597 | 0.4160002 | 6.610185 |  |  |  |  | 0.9847472
1321.741 | 0.4108061 | 6.952754 |  |  |  |  | 0.9857256
1497.68 | 0.4055792 | 7.297485 |  |  |  |  | 0.9866406
1688.784 | 0.4002763 | 7.64723 |  |  |  |  | 0.9873896
1897.38 | 0.3949983 | 7.99533 |  |  |  |  | 0.9878812
2120.957 | 0.3897435 | 8.341906 |  |  |  |  | 0.9884251
2363.344 | 0.3845003 | 8.687712 |  |  |  |  | 0.9888055
2620.122 | 0.3792017 | 9.037171 |  |  |  |  | 0.9891708
2891.339 | 0.3739658 | 9.382494 |  |  |  |  | 0.9895189
3190.084 | 0.368662 | 9.7323 |  |  |  |  | 0.9897738
3493.838 | 0.3635271 | 10.07096 |  |  |  |  | 0.9899683
3839.289 | 0.3581853 | 10.42327 |  |  |  |  | 0.9901213
4190.328 | 0.3530049 | 10.76494 |  |  |  |  | 0.9902069
4498.699 | 0.3488154 | 11.04125 |  |  |  |  | 0.9903059
4478.756 | 0.3487128 | 11.04801
4499.89 | 0.3437628 | 11.37448
4493.99 | 0.3426853 | 11.44554
4510.258 | 0.341995 | 11.49107
4499.725 | 0.3412596 | 11.53957
4499.587 | 0.3409445 | 11.56035
4499.627 | 0.3406957 | 11.57677
4499.554 | 0.3404399 | 11.59363
4501.181 | 0.3401627 | 11.61192
4503.999 | 0.3399955 | 11.62295
4497.883 | 0.3398395 | 11.63324
4499.437 | 0.3397157 | 11.6414
4491.694 | 0.3395958 | 11.64931
4499.872 | 0.3394745 | 11.6573
4500.897 | 0.3393581 | 11.66499
4499.187 | 0.3392549 | 11.67179
4500.318 | 0.338905 | 11.69487
4499.727 | 0.3388242 | 11.7002
4498.824 | 0.3387288 | 11.70649
4497.633 | 0.3386553 | 11.71134
4500.668 | 0.3385758 | 11.71658
4500.089 | 0.3385173 | 11.72044
4311.244 | 0.338482 | 11.72277
4496.764 | 0.3382461 | 11.73832
4498.39 | 0.3381661 | 11.7436
4499.114 | 0.338115 | 11.74697
4500.016 | 0.338057 | 11.7508
4500.234 | 0.337962 | 11.75706
4498.68 | 0.3379323 | 11.75902
4501.549 | 0.3378747 | 11.76282
4500.523 | 0.3378451 | 11.76477
4499.693 | 0.3377862 | 11.76866
4500.055 | 0.3377058 | 11.77396
4499.983 | 0.337662 | 11.77685
4499.911 | 0.3376254 | 11.77926
4499.404 | 0.3375889 | 11.78167
4500.055 | 0.337545 | 11.78456
4499.911 | 0.3375158 | 11.78649
4499.549 | 0.337472 | 11.78938
4499.549 | 0.3374354 | 11.79179
4500.596 | 0.3373993 | 11.79417
4500.451 | 0.3373555 | 11.79706
4500.451 | 0.3373336 | 11.79851
4500.813 | 0.3372824 | 11.80188
4502.813 | 0.3372614 | 11.80327
4499.259 | 0.3372381 | 11.8048
4499.799 | 0.337107 | 11.81345
4500.234 | 0.3370632 | 11.81634
4500.451 | 0.3370486 | 11.8173
4501.694 | 0.3370271 | 11.81872
4500.523 | 0.3369828 | 11.82164
4499.549 | 0.3369532 | 11.8236
4500.451 | 0.3369098 | 11.82646
4499.944 | 0.3368148 | 11.83272
4500.234 | 0.3367928 | 11.83417
4500.016 | 0.3367563 | 11.83658
4500.016 | 0.3367417 | 11.83754
4500.668 | 0.3366394 | 11.84429
4499.365 | 0.3366175 | 11.84574
4500.028 | 0.3365814 | 11.84812
4500.535 | 0.3365668 | 11.84908
4501.259 | 0.3365448 | 11.85053
4500.089 | 0.3365225 | 11.852
4501.042 | 0.336501 | 11.85342
4500.752 | 0.3364791 | 11.85486
4500.463 | 0.3364499 | 11.85679
4499.437 | 0.3364494 | 11.85682
4500.245 | 0.3364206 | 11.85872
4499.666 | 0.3363914 | 11.86065
4500.496 | 0.3363699 | 11.86206
4501.319 | 0.3363493 | 11.86343
4500.055 | 0.3363342 | 11.86442
4500.74 | 0.3363127 | 11.86584
4500.74 | 0.3363127 | 11.86584
2900.999 | 0.3371454 | 11.81092
1567.059 | 0.3394605 | 11.65823
987.1638 | 0.3420191 | 11.48948
861.9546 | 0.3429442 | 11.42847
862.7973 | 0.3436844 | 11.37965
863.0763 | 0.343729 | 11.37671
862.6548 | 0.343775 | 11.37367
862.6886 | 0.3438123 | 11.37122
863.6238 | 0.3438283 | 11.37016
863.6659 | 0.3438298 | 11.37006
863.5816 | 0.3438459 | 11.369
863.0576 | 0.3438473 | 11.3689
862.8394 | 0.3438547 | 11.36842
862.1842 | 0.3438547 | 11.36842
863.231 | 0.3438773 | 11.36693
862.4474 | 0.3438758 | 11.36702
862.3747 | 0.3438905 | 11.36606
863.595 | 0.3439065 | 11.365
862.9849 | 0.3439058 | 11.36505
863.2032 | 0.3439277 | 11.3636
862.5201 | 0.3439124 | 11.36461
863.2032 | 0.3439277 | 11.3636
861.9825 | 0.3439482 | 11.36225
863.5384 | 0.3439489 | 11.3622
862.9849 | 0.343935 | 11.36312
863.2475 | 0.3439343 | 11.36317
862.9121 | 0.343935 | 11.36312
862.7666 | 0.343935 | 11.36312
863.4215 | 0.343935 | 11.36312
862.2292 | 0.3439343 | 11.36317
862.6656 | 0.3439343 | 11.36317
863.4656 | 0.3439489 | 11.3622
863.3929 | 0.3439635 | 11.36124
863.3337 | 0.3439694 | 11.36085
862.3504 | 0.3439679 | 11.36095
862.795 | 0.3439833 | 11.35994
863.5516 | 0.3439694 | 11.36085
863.6542 | 0.3439847 | 11.35984
863.2475 | 0.3439855 | 11.35979
862.9121 | 0.3439716 | 11.36071
862.7212 | 0.3439723 | 11.36066
862.748 | 0.343973 | 11.36062
863.7852 | 0.3439862 | 11.35975
862.4188 | 0.343992 | 11.35936
863.2475 | 0.3439855 | 11.35979
862.8112 | 0.3439928 | 11.35931
862.8394 | 0.3439862 | 11.35975
863.0576 | 0.3440081 | 11.3583
862.9397 | 0.3440088 | 11.35825
862.8938 | 0.3439949 | 11.35917
863.7258 | 0.3439891 | 11.35955
863.2032 | 0.3440081 | 11.3583
863.231 | 0.3439942 | 11.35922
863.0395 | 0.3439949 | 11.35917
861.8733 | 0.3439949 | 11.35917
863.4341 | 0.3439964 | 11.35907
863.1673 | 0.3439971 | 11.35902
863.7998 | 0.3439986 | 11.35893
862.748 | 0.3440096 | 11.35821
863.4038 | 0.3440096 | 11.35821
862.9397 | 0.3440088 | 11.35825
862.794 | 0.3440234 | 11.35729
863.1853 | 0.3440242 | 11.35724
862.9397 | 0.3440234 | 11.35729
863.4038 | 0.3440242 | 11.35724
863.2032 | 0.3440812 | 11.35348
863.2032 | 0.3441031 | 11.35204
863.2032 | 0.3441396 | 11.34963
863.4942 | 0.3441615 | 11.34818
863.4656 | 0.3441974 | 11.34582
863.858 | 0.3442054 | 11.34529
863.3202 | 0.3442047 | 11.34534
862.9121 | 0.3441689 | 11.3477
863.2032 | 0.3441396 | 11.34963
862.0386 | 0.3441104 | 11.35155
863.0125 | 0.3440892 | 11.35295
863.0125 | 0.3440892 | 11.35295
2300.99 | 0.341164 | 11.54588 |  |  |  |  | 0.9884795
4265.52 | 0.3364592 | 11.85618 |  |  |  |  | 0.9865355
5507.955 | 0.3311441 | 12.20672 |  |  |  |  | 0.9834207
6303 | 0.3259607 | 12.54859 |  |  |  |  | 0.9809059
6952.097 | 0.3208001 | 12.88895 |  |  |  |  | 0.9789827
7604.038 | 0.3155842 | 13.23295 |  |  |  |  | 0.9777716
8252.614 | 0.3104531 | 13.57136 |  |  |  |  | 0.9768914
8932.796 | 0.3053248 | 13.90959 |  |  |  |  | 0.9762915
9674.244 | 0.3001261 | 14.25246 |  |  |  |  | 0.9758264
10426.53 | 0.2950908 | 14.58456 |  |  |  |  | 0.9755166
11238.93 | 0.2900037 | 14.92007 |  |  |  |  | 0.9752355
12114.75 | 0.2848483 | 15.26008 |  |  |  |  | 0.9749922
13048.06 | 0.2797564 | 15.59591 |  |  |  |  | 0.9747653
14016.79 | 0.2747021 | 15.92926 |  |  |  |  | 0.9745625
14998.22 | 0.2699065 | 16.24554 |  |  |  |  | 0.9744723
14986.03 | 0.2698377 | 16.25008
14999.07 | 0.264378 | 16.61016
14998.49 | 0.2630661 | 16.69669
15000.38 | 0.2622929 | 16.74769
14999.09 | 0.2617312 | 16.78473
15002.67 | 0.2612746 | 16.81485
14997.79 | 0.2608901 | 16.84021
14997.96 | 0.2605963 | 16.85958
15002.79 | 0.2603189 | 16.87787
14998.43 | 0.260069 | 16.89436
15002.59 | 0.2598726 | 16.90731
15003.71 | 0.2596683 | 16.92079
15001.74 | 0.2595075 | 16.93139
15005.08 | 0.2593185 | 16.94386
14996.35 | 0.2591559 | 16.95458
15002.42 | 0.2590046 | 16.96456
14995.46 | 0.2588861 | 16.97237
14997.43 | 0.2587409 | 16.98195
14999.07 | 0.2586392 | 16.98866
15007.72 | 0.2585256 | 16.99615
14997.33 | 0.2584209 | 17.00306
14995.59 | 0.2583113 | 17.01028
14949.3 | 0.2582195 | 17.01634
15002.84 | 0.2581027 | 17.02404
14963.57 | 0.2580267 | 17.02905
14998 | 0.2579416 | 17.03466
14989.61 | 0.2578445 | 17.04107
14996.38 | 0.2577742 | 17.04571
15000.5 | 0.2576953 | 17.05091
14997.73 | 0.2576222 | 17.05573
14998.84 | 0.2575574 | 17.06001
15001.37 | 0.2574852 | 17.06477
14994.83 | 0.2574259 | 17.06868
15000.02 | 0.257333 | 17.07481
14997.62 | 0.2572745 | 17.07866
14998.89 | 0.2572167 | 17.08248
14999.55 | 0.2571591 | 17.08627
15000.55 | 0.2570793 | 17.09154
14999.85 | 0.2570361 | 17.09439
15001.85 | 0.2569715 | 17.09865
14999.96 | 0.2569058 | 17.10298
15006.1 | 0.2568494 | 17.1067
14981.97 | 0.2567852 | 17.11093
14994.56 | 0.2567377 | 17.11407
14984.12 | 0.2566918 | 17.1171
14998.37 | 0.2566375 | 17.12067
14998.91 | 0.2566016 | 17.12304
14998.74 | 0.2565291 | 17.12782
15000.11 | 0.2565005 | 17.12971
15000.38 | 0.2564526 | 17.13287
14998.22 | 0.2564237 | 17.13478
14997.23 | 0.2563947 | 17.13669
15000.31 | 0.2563667 | 17.13854
15000.34 | 0.2563305 | 17.14093
14997.3 | 0.2562933 | 17.14337
14998.83 | 0.2562504 | 17.14621
15001.84 | 0.2562224 | 17.14805
14997.12 | 0.2561776 | 17.15101
15000.38 | 0.2561347 | 17.15384
14998.92 | 0.2560982 | 17.15625
14997.61 | 0.2560689 | 17.15817
14998.59 | 0.25604 | 17.16008
14999.37 | 0.2560041 | 17.16245
14999.11 | 0.2559678 | 17.16484
15001.25 | 0.2559319 | 17.16721
14999.8 | 0.25591 | 17.16866
15000.72 | 0.2558741 | 17.17103
15000.17 | 0.2558305 | 17.1739
14998.47 | 0.2558083 | 17.17537
14999.88 | 0.2557574 | 17.17872
14998.86 | 0.2557501 | 17.1792
15000.37 | 0.2556996 | 17.18253
15004.34 | 0.2556646 | 17.18484
14996.46 | 0.2556624 | 17.18498
14377.25 | 0.255706 | 17.18211
12412.13 | 0.2558744 | 17.17101
10082.03 | 0.2563351 | 17.14062
7874.171 | 0.2571051 | 17.08984
6099.346 | 0.2581056 | 17.02385
4764.528 | 0.2592055 | 16.95131
3776.094 | 0.2604098 | 16.87188
3029.087 | 0.2615996 | 16.79341
2465.214 | 0.2628006 | 16.7142
2006.7 | 0.2639952 | 16.63541
1655.061 | 0.2651677 | 16.55808
1355.034 | 0.2664131 | 16.47595
1150.308 | 0.2676308 | 16.39563
986.5722 | 0.2689031 | 16.31172
853.9247 | 0.2701668 | 16.22837
738.6072 | 0.2714791 | 16.14182
626.2531 | 0.272826 | 16.05299
531.6844 | 0.274092 | 15.9695
450.3253 | 0.2753753 | 15.88486