## General
ID | Test Identification
Test Identification | Location | NWZ-BH-5036
Test Identification | Sample | 12-2
Test Identification | Depth | 11.05 | [m]
Test Identification | Type of specimen | Undisturbed
Specimen Visual Description
Specimen Visual Description | Dark grey silty CLAY
Initial Specimen Conditions
Initial Specimen Conditions | Test start date | 14/05/2024
Initial Specimen Conditions | Specimen wet mass | 83.18 | [g]
Initial Specimen Conditions | Diameter | 50.02 | [mm]
Initial Specimen Conditions | Height | 20.97 | [mm]
Initial Specimen Conditions | Water content | 25.73578 | [%]
Initial Specimen Conditions | Bulk density | 2.018567 | [Mg/m³]
Initial Specimen Conditions | Dry density | 1.605404 | [Mg/m³]
Initial Specimen Conditions | Void ratio | 0.6818196 | [-]
Initial Specimen Conditions | Degree of saturation | 100 | [%]
Initial Specimen Conditions | Particle density - assumed | 2.7 | [Mg/m³]
Initial Specimen Conditions | Laboratory temperature | 18-22 | [°C]
End of Saturation Results
End of Saturation Results | Back pressure | 400 | [kPa]
End of Saturation Results | Axial strain | 0.002792396 | [%]
End of Saturation Results | Seating pressure | 11.09377 | [kPa]
Consolidation Results
Consolidation results | Stage | Final Vertical Stress | Void ratio en | Axial strain ea,n | Coefficient of Consolidation cv | Coefficient of Volume Compressibity mv | Hydraulic Conductivity kn | Rate of strain ὲn
Consolidation results | [-] | [kPa] | [-] | [%] | [m2/yr] | [MPa-1] | [m/s] | [%/hr]
Consolidation results | Loading | 4503.954 | 0.483736 | 11.77457 |  |  |  | 9.808234
Consolidation results | Hold | 4498.418 | 0.4658743 | 12.83666
Consolidation results | Unloading | 220.6401 | 0.4911189 | 11.33557 |  |  |  | -4.515163
Consolidation results | Hold | 221.6191 | 0.4953317 | 11.08507
Consolidation results | Loading | 15016.05 | 0.3740722 | 18.29536 |  |  |  | 9.483752
Consolidation results | Hold | 14997.37 | 0.3558217 | 19.38057
Consolidation results | Unloading | 110.622 | 0.4122303 | 16.02641 |  |  |  | -4.521249
Consolidation results | Hold | 110.4522 | 0.4235582 | 15.35284
Consolidation results
Consolidation results
Consolidation results
Consolidation results
Consolidation results
Consolidation results
Consolidation results
Consolidation results
Consolidation results
Consolidation results
Consolidation results
Consolidation results
Consolidation results
Consolidation results
Consolidation results
Consolidation results
Consolidation results
Consolidation results
Consolidation results
Consolidation results
Consolidation results
Final Specimen Conditions
Final Specimen Conditions | Diameter | 50.02 | [mm]
Final Specimen Conditions | Height | 17.74983 | [mm]
Final Specimen Conditions | Water content | 17.76834 | [%]
Final Specimen Conditions | Bulk density | 2.203355 | [Mg/m³]
Final Specimen Conditions | Dry density | 1.870923 | [Mg/m³]

## Compression
One-Dimensional Consolidation
Effective Vertical Stress | Void ratio | Axial strain | Coefficient of Consolidation cv | Coefficient of Volume Compressibity mv | Hydraulic Conductivity kn | Pore Pressure Ratio | Steady State Factor Fn
[kPa] | [-] | [%] | [m2/year] | [MPa-1] | [m/s] | [%] | [-]
10.24777 | 0.6817085 | 0.002792396
35.89155 | 0.67709 | 0.2774165 |  |  |  |  | 0.9695988
64.71484 | 0.6715365 | 0.6076351 |  |  |  |  | 0.9891076
95.89431 | 0.6659865 | 0.9376472
131.0688 | 0.6604755 | 1.265344
167.496 | 0.6549179 | 1.595803
210.8243 | 0.6493869 | 1.924689
256.9188 | 0.6438398 | 2.254524
307.4407 | 0.6382812 | 2.58505
365.1193 | 0.6327609 | 2.913298
428.5891 | 0.6272698 | 3.239809
491.1513 | 0.6217786 | 3.566322
563.3532 | 0.6161755 | 3.899495
639.7988 | 0.6106813 | 4.226185
719.3789 | 0.6051824 | 4.553159
804.618 | 0.5996648 | 4.88125
896.4113 | 0.5941526 | 5.209011
991.9403 | 0.5886408 | 5.536754
1093.952 | 0.5831189 | 5.865092
1199.964 | 0.5776412 | 6.190807
1315.075 | 0.5721487 | 6.517401
1436.801 | 0.5666483 | 6.844462
1567.443 | 0.561123 | 7.173008
1707.123 | 0.5554936 | 7.50774
1850.924 | 0.5501077 | 7.827996
2006.878 | 0.5446151 | 8.154596
2171.636 | 0.5391116 | 8.481841
2344.302 | 0.5336316 | 8.80769
2527.889 | 0.5281327 | 9.134667
2727.312 | 0.5226277 | 9.462003
2936.526 | 0.5171626 | 9.786968
3161.893 | 0.51171 | 10.11119
3399.218 | 0.5061891 | 10.43947
3649.337 | 0.5006619 | 10.76812
3913.562 | 0.4951485 | 11.09596
4190.672 | 0.4896549 | 11.42262
4482.754 | 0.4841607 | 11.74931
4488.616 | 0.4836336 | 11.78066
4502.509 | 0.4760518 | 12.23148
4503.14 | 0.47436 | 12.33208
4504.321 | 0.4733659 | 12.39119
4497.349 | 0.4726656 | 12.43284
4498.713 | 0.4721206 | 12.46524
4500.076 | 0.4716719 | 12.49192
4500.015 | 0.471303 | 12.51385
4495.466 | 0.4709885 | 12.53256
4506.143 | 0.4707041 | 12.54947
4501.654 | 0.4704377 | 12.56531
4498.224 | 0.4702118 | 12.57874
4506.652 | 0.4700229 | 12.58997
4502.855 | 0.4698451 | 12.60054
4503.588 | 0.4697007 | 12.60913
4498.428 | 0.4695466 | 12.61829
4497.308 | 0.4694018 | 12.6269
4500.86 | 0.4692507 | 12.63589
4501.532 | 0.4691144 | 12.64399
4499.466 | 0.4690012 | 12.65072
4497.919 | 0.4688885 | 12.65742
4502.041 | 0.468794 | 12.66304
4498.001 | 0.4686965 | 12.66884
4498.397 | 0.4685846 | 12.67549
4500.514 | 0.4684893 | 12.68116
4504.27 | 0.4683868 | 12.68726
4497.665 | 0.4683039 | 12.69219
4502.479 | 0.4682179 | 12.6973
4502.621 | 0.4681381 | 12.70204
4496.891 | 0.4680638 | 12.70647
4498.397 | 0.4679764 | 12.71166
4495.424 | 0.4678953 | 12.71648
4499.13 | 0.467816 | 12.7212
4498.132 | 0.4677434 | 12.72552
4502.804 | 0.4676569 | 12.73066
4502.804 | 0.4675847 | 12.73495
4505.298 | 0.4675214 | 12.73871
4494.763 | 0.4674694 | 12.74181
4498.499 | 0.4673985 | 12.74602
4502.132 | 0.4673361 | 12.74973
4498.316 | 0.4672622 | 12.75413
4504.046 | 0.4672002 | 12.75781
4502.743 | 0.4671517 | 12.7607
4497.888 | 0.4670857 | 12.76462
4504.87 | 0.4670322 | 12.7678
4501.074 | 0.4669908 | 12.77027
4502.499 | 0.4669191 | 12.77453
4497.888 | 0.4668933 | 12.77607
4502.315 | 0.4668308 | 12.77978
4497.644 | 0.466781 | 12.78274
4501.145 | 0.4667333 | 12.78558
4504.453 | 0.4666865 | 12.78836
4498.357 | 0.4666602 | 12.78992
4500.474 | 0.466597 | 12.79368
4489.074 | 0.4665685 | 12.79538
4495.954 | 0.4665234 | 12.79806
4496.524 | 0.4664678 | 12.80137
4503.068 | 0.4664223 | 12.80407
4499.302 | 0.4663893 | 12.80603
4501.236 | 0.4663501 | 12.80836
4500.341 | 0.4663011 | 12.81128
4498.58 | 0.4662601 | 12.81371
4498.763 | 0.466212 | 12.81657
4497.583 | 0.4661634 | 12.81946
4498.438 | 0.4661233 | 12.82185
4502.804 | 0.466077 | 12.8246
4501.98 | 0.4660511 | 12.82614
4497.553 | 0.4660093 | 12.82863
4500.738 | 0.4659785 | 12.83046
4501.695 | 0.4659553 | 12.83184
4501.817 | 0.4659393 | 12.83279
4500.087 | 0.4659068 | 12.83472
4498.418 | 0.4658743 | 12.83666
4498.54 | 0.4658743 | 12.83666
3392.043 | 0.4661986 | 12.81737
1839.809 | 0.4684487 | 12.68358
1176.177 | 0.4713626 | 12.51031
853.6722 | 0.4741657 | 12.34363
652.6812 | 0.4768551 | 12.18372
514.4253 | 0.4795565 | 12.02309
409.4712 | 0.4823938 | 11.85438
336.5055 | 0.4850686 | 11.69533
275.6513 | 0.487843 | 11.53036
228.0067 | 0.4906015 | 11.36633
227.1839 | 0.4911773 | 11.33209
221.3908 | 0.4936389 | 11.18572
220.4674 | 0.4939998 | 11.16426
221.4639 | 0.4942101 | 11.15176
221.2789 | 0.4943625 | 11.1427
221.6689 | 0.4944764 | 11.13593
221.2364 | 0.4945486 | 11.13163
221.0509 | 0.4946208 | 11.12734
220.2463 | 0.4946689 | 11.12448
221.7307 | 0.494717 | 11.12162
220.9705 | 0.4947715 | 11.11838
220.9088 | 0.4948036 | 11.11647
221.0939 | 0.4948437 | 11.11409
221.7104 | 0.4948758 | 11.11218
221.7719 | 0.4948998 | 11.11075
221.8335 | 0.4949159 | 11.10979
219.6559 | 0.4949364 | 11.10857
220.6523 | 0.4949622 | 11.10704
222.2029 | 0.494988 | 11.1055
220.2098 | 0.4950247 | 11.10332
221.5754 | 0.4950505 | 11.10179
220.8244 | 0.4950728 | 11.10046
221.5754 | 0.4950745 | 11.10036
221.8826 | 0.4951146 | 11.09798
221.0833 | 0.4951146 | 11.09798
221.3294 | 0.4951387 | 11.09655
221.3908 | 0.4951467 | 11.09607
219.9636 | 0.495161 | 11.09522
220.4059 | 0.4951708 | 11.09464
220.5907 | 0.4951627 | 11.09511
221.4022 | 0.4951885 | 11.09358
221.1556 | 0.4951966 | 11.0931
221.5255 | 0.4952126 | 11.09215
220.9705 | 0.4952286 | 11.0912
222.0393 | 0.4952383 | 11.09062
220.6001 | 0.4952286 | 11.0912
220.4148 | 0.4952527 | 11.08977
220.353 | 0.4952527 | 11.08977
220.4766 | 0.4952527 | 11.08977
220.9272 | 0.4952624 | 11.08919
221.0509 | 0.4952544 | 11.08967
220.432 | 0.4952624 | 11.08919
221.7375 | 0.4952641 | 11.08909
221.0562 | 0.4952641 | 11.08909
221.2421 | 0.4952802 | 11.08813
220.9941 | 0.4952802 | 11.08813
220.6841 | 0.4952802 | 11.08813
221.8039 | 0.4952819 | 11.08803
221.3694 | 0.4952819 | 11.08803
221.183 | 0.4952819 | 11.08803
220.001 | 0.4952641 | 11.08909
220.6858 | 0.4952899 | 11.08755
220.5614 | 0.4952819 | 11.08803
220.4991 | 0.4952899 | 11.08755
221.1182 | 0.4953042 | 11.0867
221.6757 | 0.4953122 | 11.08623
221.7375 | 0.4953122 | 11.08623
219.9984 | 0.4953105 | 11.08633
221.4899 | 0.4953122 | 11.08623
220.8701 | 0.4953042 | 11.0867
221.6177 | 0.4952899 | 11.08755
221.7418 | 0.4952899 | 11.08755
220.3737 | 0.4953122 | 11.08623
221.3073 | 0.495314 | 11.08612
221.1209 | 0.495306 | 11.0866
220.8723 | 0.4952899 | 11.08755
220.748 | 0.495306 | 11.0866
221.183 | 0.495314 | 11.08612
221.1209 | 0.49533 | 11.08517
221.6191 | 0.4953317 | 11.08507
220.5614 | 0.49533 | 11.08517
220.2502 | 0.495338 | 11.08469
221.6191 | 0.4953317 | 11.08507
221.4324 | 0.4953317 | 11.08507
833.4223 | 0.4877773 | 11.53426 |  |  |  |  | 0.9999162
1664.245 | 0.4794623 | 12.02869 |  |  |  |  | 0.9998344
3041.444 | 0.4712944 | 12.51436 |  |  |  |  | 0.9998025
4744.524 | 0.4625168 | 13.0363 |  |  |  |  | 0.9998791
5899.723 | 0.4533022 | 13.58421 |  |  |  |  | 0.999895
6792.823 | 0.4440938 | 14.13176 |  |  |  |  | 0.9999125
7634.973 | 0.4350315 | 14.67062 |  |  |  |  | 0.9999213
8505.631 | 0.4260254 | 15.20614 |  |  |  |  | 0.9999166
9433.02 | 0.4169728 | 15.74442 |  |  |  |  | 0.9999243
10438.18 | 0.4079402 | 16.28151 |  |  |  |  | 0.9999449
11529.51 | 0.398853 | 16.82186 |  |  |  |  | 0.9999554
12701.23 | 0.3898698 | 17.35601 |  |  |  |  | 0.9999515
13972.6 | 0.3808834 | 17.89035 |  |  |  |  | 0.9999522
15016.05 | 0.3740722 | 18.29536
14999.52 | 0.37398 | 18.30084
14996.33 | 0.3664002 | 18.75155
14992.79 | 0.3646591 | 18.85508
14993.85 | 0.3636729 | 18.91372
14999.27 | 0.3629684 | 18.95561
15004.82 | 0.3624243 | 18.98796
15003.58 | 0.361991 | 19.01373
14998.28 | 0.3616047 | 19.0367
14993.42 | 0.3612748 | 19.05631
15006.77 | 0.3609893 | 19.07329
15001.28 | 0.3607313 | 19.08863
14993.99 | 0.3604972 | 19.10256
15003.03 | 0.3603148 | 19.1134
14993 | 0.3600959 | 19.12642
15006.22 | 0.3599306 | 19.13624
15004.91 | 0.3597699 | 19.1458
14995.69 | 0.3596074 | 19.15546
14981.22 | 0.3594517 | 19.16472
15006.66 | 0.3593374 | 19.17152
15001.63 | 0.359184 | 19.18064
14968.32 | 0.3590558 | 19.18826
14992.53 | 0.3589413 | 19.19507
15006.99 | 0.3588324 | 19.20155
14992.4 | 0.3587167 | 19.20843
15002.96 | 0.358615 | 19.21447
14992.97 | 0.3584924 | 19.22176
15010.26 | 0.3584084 | 19.22676
14993.74 | 0.3582921 | 19.23367
14993.31 | 0.3582119 | 19.23844
14999.61 | 0.3581093 | 19.24454
14998.31 | 0.3580528 | 19.2479
14993.76 | 0.3579395 | 19.25464
14992.46 | 0.3578751 | 19.25847
15005.37 | 0.357782 | 19.264
15000.64 | 0.3576927 | 19.26931
14995.97 | 0.3576195 | 19.27367
14999.2 | 0.3575642 | 19.27696
15005.88 | 0.3574935 | 19.28116
15007.75 | 0.3574058 | 19.28637
14994.53 | 0.3573546 | 19.28942
14988.86 | 0.357265 | 19.29474
14992.54 | 0.3572177 | 19.29756
15001.15 | 0.3571637 | 19.30077
15015.55 | 0.3570869 | 19.30534
15000.39 | 0.3570591 | 19.30699
14991.05 | 0.3569688 | 19.31236
15001.27 | 0.3569391 | 19.31412
14991.3 | 0.3568726 | 19.31808
15001.27 | 0.3568268 | 19.3208
14994.1 | 0.3567771 | 19.32376
14993.29 | 0.3567127 | 19.32759
14994.93 | 0.3566731 | 19.32994
15000.41 | 0.3566424 | 19.33177
14997.6 | 0.3565935 | 19.33468
14996.23 | 0.356529 | 19.33851
14986.77 | 0.3564868 | 19.34102
14996.86 | 0.356433 | 19.34421
15004.47 | 0.3563868 | 19.34697
14973.48 | 0.3563393 | 19.34979
15002.1 | 0.356298 | 19.35224
14987.58 | 0.3562465 | 19.35531
14997.37 | 0.3562088 | 19.35755
14990.4 | 0.3561911 | 19.3586
15005.92 | 0.3561387 | 19.36172
14998.01 | 0.3560874 | 19.36477
14996.4 | 0.3560551 | 19.36669
15006.32 | 0.3560253 | 19.36846
15004.54 | 0.3559997 | 19.36998
14986.85 | 0.3559477 | 19.37308
15004.07 | 0.3559198 | 19.37474
14998.4 | 0.3558864 | 19.37672
15004.78 | 0.3558393 | 19.37952
14999.44 | 0.3558222 | 19.38054
14997.25 | 0.3558217 | 19.38057
13402.37 | 0.3559176 | 19.37486
9643.272 | 0.3567901 | 19.32298
6143.329 | 0.3589998 | 19.19159
3999.511 | 0.3619299 | 19.01736
2835.58 | 0.3646555 | 18.85529
2096.376 | 0.3673387 | 18.69574
1610.904 | 0.3699741 | 18.53904
1262.446 | 0.3726509 | 18.37987
1016.306 | 0.3752845 | 18.22328
830.283 | 0.3779456 | 18.06504
685.3585 | 0.3806561 | 17.90387
570.2439 | 0.3833627 | 17.74293
478.3233 | 0.3861322 | 17.57825
403.1149 | 0.3889333 | 17.4117
343.4889 | 0.3916445 | 17.25048
292.717 | 0.3943801 | 17.08782
251.4967 | 0.397173 | 16.92175
215.9451 | 0.3999622 | 16.7559
186.4988 | 0.4026828 | 16.59413
159.6116 | 0.4054567 | 16.42919
137.2734 | 0.4082534 | 16.26289
119.549 | 0.411009 | 16.09904
115.3064 | 0.4122773 | 16.02362
111.3637 | 0.4188326 | 15.63383
110.6035 | 0.4199314 | 15.5685
109.2281 | 0.4204911 | 15.53522
111.0257 | 0.4208394 | 15.5145
110.516 | 0.421088 | 15.49972
111.1399 | 0.4212822 | 15.48818
110.3246 | 0.4214409 | 15.47874
110.7563 | 0.4215789 | 15.47053
110.4361 | 0.4216912 | 15.46386
111.2378 | 0.4217892 | 15.45803
110.5953 | 0.4218453 | 15.45469
110.7711 | 0.4220023 | 15.44536
111.0257 | 0.4220825 | 15.44059
110.3494 | 0.422169 | 15.43544
110.6669 | 0.4222572 | 15.4302
111.4072 | 0.4223312 | 15.4258
109.6091 | 0.4223918 | 15.42219
111.1105 | 0.4224658 | 15.4178
110.6669 | 0.4225139 | 15.41494
110.7303 | 0.422578 | 15.41112
112.414 | 0.4226215 | 15.40854
111.2371 | 0.4226502 | 15.40683
110.7303 | 0.4226903 | 15.40445
110.9205 | 0.4227304 | 15.40206
110.7938 | 0.4227625 | 15.40015
111.1529 | 0.4227883 | 15.39862
110.54 | 0.4228106 | 15.39729
110.7303 | 0.4228507 | 15.39491
110.2859 | 0.4228748 | 15.39348
110.2223 | 0.4229149 | 15.39109
111.7247 | 0.4229246 | 15.39051
111.7247 | 0.4229647 | 15.38813
110.2859 | 0.4229871 | 15.3868
111.1739 | 0.4230111 | 15.38537
111.4269 | 0.4230512 | 15.38299
110.1794 | 0.4230816 | 15.38118
110.1794 | 0.4231056 | 15.37975
111.3637 | 0.4231475 | 15.37726
111.1105 | 0.4231555 | 15.37679
112.0416 | 0.4231893 | 15.37478
110.413 | 0.4231956 | 15.3744
110.2223 | 0.4232196 | 15.37297
111.3436 | 0.4232454 | 15.37144
111.4072 | 0.4232454 | 15.37144
110.1587 | 0.4232678 | 15.37011
111.0257 | 0.4232936 | 15.36858
109.5857 | 0.4233079 | 15.36773
110.7711 | 0.4233176 | 15.36715
110.6435 | 0.4233337 | 15.36619
110.7073 | 0.4233497 | 15.36524
110.2223 | 0.423356 | 15.36486
111.0894 | 0.4233738 | 15.36381
110.7073 | 0.4233818 | 15.36333
112.0962 | 0.4233754 | 15.36371
110.516 | 0.4233818 | 15.36333
111.2038 | 0.4233995 | 15.36228
110.7711 | 0.4234058 | 15.3619
110.2607 | 0.4234058 | 15.3619
111.3315 | 0.4234316 | 15.36037
111.4592 | 0.4234316 | 15.36037
110.3885 | 0.423454 | 15.35904
110.9482 | 0.4234717 | 15.35799
111.2038 | 0.4234717 | 15.35799
110.1969 | 0.423486 | 15.35713
111.3315 | 0.4234877 | 15.35703
111.4592 | 0.4234877 | 15.35703
110.6435 | 0.4235101 | 15.3557
110.0691 | 0.4235181 | 15.35522
111.2677 | 0.4235358 | 15.35417
111.2677 | 0.4235358 | 15.35417
110.3885 | 0.4235422 | 15.35379
110.4522 | 0.4235582 | 15.35284