## General
ID | Test Identification
Test Identification | Location | NWZ-BH-5037
Test Identification | Sample | 15-2
Test Identification | Depth | 13.65 | [m]
Test Identification | Type of specimen | Undisturbed
Specimen Visual Description
Specimen Visual Description | Dark brown silty CLAY
Initial Specimen Conditions
Initial Specimen Conditions | Test start date | 13/05/2024
Initial Specimen Conditions | Specimen wet mass | 81.17 | [g]
Initial Specimen Conditions | Diameter | 50.01 | [mm]
Initial Specimen Conditions | Height | 20.96 | [mm]
Initial Specimen Conditions | Water content | 24.09575 | [%]
Initial Specimen Conditions | Bulk density | 1.971518 | [Mg/m³]
Initial Specimen Conditions | Dry density | 1.588707 | [Mg/m³]
Initial Specimen Conditions | Void ratio | 0.6994954 | [-]
Initial Specimen Conditions | Degree of saturation | 93.0078 | [%]
Initial Specimen Conditions | Particle density - assumed | 2.7 | [Mg/m³]
Initial Specimen Conditions | Laboratory temperature | 18-22 | [°C]
End of Saturation Results
End of Saturation Results | Back pressure | 400 | [kPa]
End of Saturation Results | Axial strain | -0.007151077 | [%]
End of Saturation Results | Seating pressure | 14.45822 | [kPa]
Consolidation Results
Consolidation results | Stage | Final Vertical Stress | Void ratio en | Axial strain ea,n | Coefficient of Consolidation cv | Coefficient of Volume Compressibity mv | Hydraulic Conductivity kn | Rate of strain ὲn
Consolidation results | [-] | [kPa] | [-] | [%] | [m2/yr] | [MPa-1] | [m/s] | [%/hr]
Consolidation results | Loading | 4501.074 | 0.440809 | 15.21975 |  |  |  | 9.837428
Consolidation results | Hold | 4500.419 | 0.4176098 | 16.58484
Consolidation results | Unloading | 271.3646 | 0.4376538 | 15.40541 |  |  |  | -4.281734
Consolidation results | Hold | 273.2119 | 0.4501905 | 14.66772
Consolidation results | Loading | 15014.61 | 0.3306381 | 21.70244 |  |  |  | 9.401788
Consolidation results | Hold | 15087.67 | 0.3064359 | 23.12655
Consolidation results | Unloading | 134.9477 | 0.3421489 | 21.02512 |  |  |  | -4.028529
Consolidation results | Hold | 136.8029 | 0.3993985 | 17.65643
Consolidation results
Consolidation results
Consolidation results
Consolidation results
Consolidation results
Consolidation results
Consolidation results
Consolidation results
Consolidation results
Consolidation results
Consolidation results
Consolidation results
Consolidation results
Consolidation results
Consolidation results
Consolidation results
Consolidation results
Consolidation results
Consolidation results
Consolidation results
Consolidation results
Final Specimen Conditions
Final Specimen Conditions | Diameter | 50.01 | [mm]
Final Specimen Conditions | Height | 17.25888 | [mm]
Final Specimen Conditions | Water content | 16.00123 | [%]
Final Specimen Conditions | Bulk density | 2.179857 | [Mg/m³]
Final Specimen Conditions | Dry density | 1.879167 | [Mg/m³]

## Compression
One-Dimensional Consolidation
Effective Vertical Stress | Void ratio | Axial strain | Coefficient of Consolidation cv | Coefficient of Volume Compressibity mv | Hydraulic Conductivity kn | Pore Pressure Ratio | Steady State Factor Fn
[kPa] | [-] | [%] | [m2/year] | [MPa-1] | [m/s] | [%] | [-]
11.51438 | 0.6995845 | -0.007151077
40.2178 | 0.6954928 | 0.2336125 |  |  |  |  | 0.6769225
78.20471 | 0.6900885 | 0.5516177 |  |  |  |  | 0.8467572
122.5327 | 0.6844068 | 0.88594 |  |  |  |  | 0.8815151
169.6868 | 0.6787759 | 1.217274 |  |  |  |  | 0.9129
221.9126 | 0.6732677 | 1.541389 |  |  |  |  | 0.9329401
280.7511 | 0.667655 | 1.87165 |  |  |  |  | 0.9528904
336.3692 | 0.6620414 | 2.201964 |  |  |  |  | 0.9556154
396.4416 | 0.656446 | 2.531213 |  |  |  |  | 0.9658897
448.2812 | 0.6509525 | 2.854463 |  |  |  |  | 0.9722027
498.2844 | 0.6452076 | 3.192502 |  |  |  |  | 0.9781388
549.7559 | 0.6394815 | 3.529437 |  |  |  |  | 0.9823872
595.5074 | 0.633913 | 3.857104 |  |  |  |  | 0.9855403
640.388 | 0.6281977 | 4.1934 |  |  |  |  | 0.9876839
686.286 | 0.6226507 | 4.5198 |  |  |  |  | 0.9894438
733.1017 | 0.6170752 | 4.847874 |  |  |  |  | 0.9908898
779.8182 | 0.6113954 | 5.182086 |  |  |  |  | 0.992066
829.9867 | 0.6057854 | 5.51219 |  |  |  |  | 0.9931863
885.4835 | 0.6001639 | 5.842971 |  |  |  |  | 0.9941144
937.5234 | 0.5945981 | 6.170476 |  |  |  |  | 0.9948385
994.0635 | 0.5890445 | 6.497259 |  |  |  |  | 0.9955246
1053.476 | 0.5834044 | 6.829135 |  |  |  |  | 0.9959966
1119.826 | 0.5777377 | 7.162572 |  |  |  |  | 0.9965033
1186.881 | 0.5721701 | 7.490185 |  |  |  |  | 0.9968448
1258.561 | 0.5665666 | 7.819905 |  |  |  |  | 0.9971953
1335.79 | 0.5609869 | 8.148226 |  |  |  |  | 0.9975149
1418.495 | 0.5554662 | 8.473078 |  |  |  |  | 0.9977883
1504.487 | 0.5498388 | 8.804206 |  |  |  |  | 0.998017
1594.619 | 0.5442722 | 9.131756 |  |  |  |  | 0.998166
1690.589 | 0.5387117 | 9.458947 |  |  |  |  | 0.9983574
1791.963 | 0.5330894 | 9.789776 |  |  |  |  | 0.9985059
1898.649 | 0.5274828 | 10.11968 |  |  |  |  | 0.9985947
2012.364 | 0.5219072 | 10.44776 |  |  |  |  | 0.9987327
2130.292 | 0.5162289 | 10.78188 |  |  |  |  | 0.9988263
2254.889 | 0.5106113 | 11.11243 |  |  |  |  | 0.9989129
2380.678 | 0.5050639 | 11.43886 |  |  |  |  | 0.9989988
2516.373 | 0.4995269 | 11.76466 |  |  |  |  | 0.9990711
2664.409 | 0.493831 | 12.09982 |  |  |  |  | 0.9991476
2811.109 | 0.4883885 | 12.42007 |  |  |  |  | 0.999193
2966.883 | 0.4827969 | 12.74909 |  |  |  |  | 0.9992566
3141.379 | 0.477084 | 13.08525 |  |  |  |  | 0.9992989
3316.995 | 0.4715786 | 13.4092 |  |  |  |  | 0.9993366
3500.617 | 0.4660371 | 13.73527 |  |  |  |  | 0.9993887
3694.072 | 0.4605091 | 14.06055 |  |  |  |  | 0.9994263
3910.823 | 0.4548867 | 14.39139 |  |  |  |  | 0.9994586
4127.595 | 0.4494048 | 14.71395 |  |  |  |  | 0.9994919
4366.521 | 0.4439274 | 15.03626 |  |  |  |  | 0.9995158
4501.074 | 0.440809 | 15.21975
4484.448 | 0.4407012 | 15.22609
4492.635 | 0.4285733 | 15.93972
4497.057 | 0.426126 | 16.08373
4501.601 | 0.4249274 | 16.15426
4498.54 | 0.4241868 | 16.19784
4500.513 | 0.4235557 | 16.23497
4499.116 | 0.4231651 | 16.25795
4503.617 | 0.422876 | 16.27496
4497.708 | 0.4226212 | 16.28996
4516.091 | 0.422406 | 16.30262
4499.393 | 0.4220793 | 16.32185
4499.249 | 0.4219009 | 16.33234
4500.297 | 0.4217475 | 16.34137
4500.081 | 0.4215611 | 16.35234
4499.793 | 0.4213665 | 16.36379
4501.561 | 0.4212699 | 16.36947
4501.921 | 0.4211401 | 16.37711
4499.825 | 0.4210495 | 16.38244
4495.94 | 0.4209258 | 16.38972
4500.441 | 0.4208232 | 16.39576
4500.657 | 0.4206773 | 16.40434
4500.297 | 0.4204827 | 16.41579
4499.289 | 0.4203286 | 16.42486
4499.609 | 0.4202792 | 16.42776
4500.481 | 0.420159 | 16.43484
4499.825 | 0.4201009 | 16.43826
4500.009 | 0.4200448 | 16.44156
4500.841 | 0.4199563 | 16.44676
4499.649 | 0.4198745 | 16.45158
4499.793 | 0.4197367 | 16.45969
4500.193 | 0.4196644 | 16.46394
4444.672 | 0.4194673 | 16.47554
4497.449 | 0.4194441 | 16.47691
4500.193 | 0.4193482 | 16.48255
4500.449 | 0.419284 | 16.48632
4499.473 | 0.4192428 | 16.48875
4499.905 | 0.4191941 | 16.49161
4496.513 | 0.4191441 | 16.49456
4499.441 | 0.4190651 | 16.49921
4500.161 | 0.4190327 | 16.50111
4499.873 | 0.418984 | 16.50398
4499.297 | 0.4189192 | 16.50779
4500.889 | 0.4188719 | 16.51057
4453.106 | 0.4187527 | 16.51759
4502.174 | 0.4186942 | 16.52103
4498.361 | 0.418611 | 16.52592
4497.857 | 0.4185624 | 16.52879
4499.736 | 0.4185152 | 16.53157
4500.241 | 0.4184908 | 16.533
4500.025 | 0.418426 | 16.53681
4501.926 | 0.4183868 | 16.53912
4499.736 | 0.418353 | 16.54111
4500.097 | 0.4183124 | 16.54349
4501.166 | 0.4182888 | 16.54489
4500.025 | 0.4182476 | 16.54731
4499.52 | 0.4181989 | 16.55017
4500.229 | 0.4181753 | 16.55157
4499.941 | 0.4181347 | 16.55395
4500.845 | 0.4180868 | 16.55677
4500.989 | 0.4180625 | 16.5582
4499.376 | 0.4180206 | 16.56067
4499.437 | 0.4179807 | 16.56302
4499.941 | 0.4179726 | 16.56349
4499.797 | 0.417932 | 16.56588
4499.981 | 0.4178841 | 16.5687
4499.909 | 0.4178598 | 16.57013
4500.524 | 0.4178199 | 16.57248
4500.053 | 0.4177787 | 16.5749
4499.981 | 0.4177544 | 16.57633
4498.861 | 0.4177293 | 16.57781
4399.512 | 0.4176591 | 16.58194
4498.972 | 0.4176408 | 16.58301
4500.419 | 0.4175936 | 16.58579
4500.419 | 0.4175936 | 16.58579
3459.188 | 0.4175301 | 16.58953
1914.798 | 0.4189844 | 16.50395
1087.219 | 0.4223043 | 16.3086
788.6645 | 0.4254974 | 16.12072
606.3403 | 0.4282174 | 15.96067
460.1552 | 0.4308532 | 15.80557
356.3299 | 0.4336954 | 15.63833
303.9997 | 0.436334 | 15.48307
271.3646 | 0.4376538 | 15.40541
276.2711 | 0.4377073 | 15.40226
270.8188 | 0.44591 | 14.91959
271.5163 | 0.4474326 | 14.83
272.3927 | 0.4480732 | 14.79231
272.65 | 0.4483586 | 14.77552
273.4312 | 0.4485546 | 14.76398
273.2152 | 0.4487087 | 14.75492
273.5032 | 0.4488222 | 14.74824
272.1461 | 0.4488937 | 14.74403
272.2781 | 0.4489681 | 14.73965
272.7829 | 0.449033 | 14.73583
272.7484 | 0.4490832 | 14.73288
273.326 | 0.4491399 | 14.72954
272.7108 | 0.4492114 | 14.72534
272.9991 | 0.4492762 | 14.72152
272.8549 | 0.4493087 | 14.71961
273.7191 | 0.4493898 | 14.71484
273.1431 | 0.4494627 | 14.71054
272.3621 | 0.4495018 | 14.70824
273.2152 | 0.4495357 | 14.70625
272.2901 | 0.4495748 | 14.70395
273.1431 | 0.4496168 | 14.70148
272.9991 | 0.4496411 | 14.70005
272.6387 | 0.4496492 | 14.69957
272.8549 | 0.449706 | 14.69623
272.4945 | 0.4497303 | 14.6948
272.927 | 0.4497546 | 14.69337
272.2901 | 0.4497775 | 14.69202
273.1431 | 0.449779 | 14.69194
273.0711 | 0.4498033 | 14.69051
272.927 | 0.4498519 | 14.68764
273.4312 | 0.4498925 | 14.68526
272.8549 | 0.4499087 | 14.6843
272.5666 | 0.4499087 | 14.6843
272.7829 | 0.4499087 | 14.6843
272.927 | 0.4499168 | 14.68383
273.5424 | 0.4499345 | 14.68278
273.1817 | 0.4499426 | 14.68231
273.9407 | 0.4499604 | 14.68126
273.1457 | 0.4499604 | 14.68126
273.3972 | 0.4499619 | 14.68117
274.4448 | 0.4499634 | 14.68108
272.9625 | 0.4499619 | 14.68117
273.5749 | 0.4499715 | 14.68061
272.6724 | 0.4499862 | 14.67974
272.0919 | 0.4499862 | 14.67974
272.7034 | 0.450004 | 14.6787
272.7034 | 0.450004 | 14.6787
273.0964 | 0.4500055 | 14.67861
272.8052 | 0.4500136 | 14.67813
273.5023 | 0.4500283 | 14.67727
272.5581 | 0.4500364 | 14.67679
272.7034 | 0.4500364 | 14.67679
272.9508 | 0.4500541 | 14.67575
272.7762 | 0.4500607 | 14.67536
272.9508 | 0.4500622 | 14.67527
273.3147 | 0.4500622 | 14.67527
273.3571 | 0.4500769 | 14.6744
273.5328 | 0.4500947 | 14.67336
272.8488 | 0.4501013 | 14.67297
273.7925 | 0.4501013 | 14.67297
272.9214 | 0.4501175 | 14.67202
273.5328 | 0.4501271 | 14.67145
272.3096 | 0.450116 | 14.67211
272.9214 | 0.4501256 | 14.67154
273.5328 | 0.4501433 | 14.6705
272.1644 | 0.4501484 | 14.6702
273.6055 | 0.4501514 | 14.67002
272.89 | 0.4501646 | 14.66925
271.9466 | 0.4501727 | 14.66877
272.1218 | 0.4501661 | 14.66916
272.3096 | 0.4501889 | 14.66781
273.2119 | 0.4501905 | 14.66772
273.1393 | 0.4501905 | 14.66772
1217.86 | 0.4434092 | 15.06675 |  |  |  |  | 0.9933047
1953.455 | 0.4346729 | 15.58081 |  |  |  |  | 0.999238
3131.246 | 0.4260104 | 16.09053 |  |  |  |  | 0.9996875
4621.7 | 0.4173034 | 16.60287 |  |  |  |  | 0.9997511
5771.908 | 0.4083089 | 17.13212 |  |  |  |  | 0.9998645
6650.84 | 0.3992092 | 17.66757 |  |  |  |  | 0.9998468
7474.16 | 0.3901735 | 18.19925 |  |  |  |  | 0.9999035
8323.056 | 0.3812271 | 18.72567 |  |  |  |  | 0.9998856
9224.451 | 0.3722683 | 19.25283 |  |  |  |  | 0.9998831
10232.5 | 0.3632993 | 19.78059 |  |  |  |  | 0.999883
11349.13 | 0.3542419 | 20.31354 |  |  |  |  | 0.9999077
12576.74 | 0.3455034 | 20.82773 |  |  |  |  | 0.9999235
13973.99 | 0.3366484 | 21.34878 |  |  |  |  | 0.9999231
15014.61 | 0.3306381 | 21.70244 |  |  |  |  | 0.9999279
14994.6 | 0.3305256 | 21.70906
14997.81 | 0.3179743 | 22.4476
15013.53 | 0.3156285 | 22.58564
14998.67 | 0.3144067 | 22.65753
14997.15 | 0.3136194 | 22.70385
14999.5 | 0.3130287 | 22.73861
15000.81 | 0.3125754 | 22.76528
15000.26 | 0.3121939 | 22.78773
15072.9 | 0.3118146 | 22.81005
14999.73 | 0.3115213 | 22.82731
14999.4 | 0.3112939 | 22.84069
14998.1 | 0.3110831 | 22.8531
14947.05 | 0.3108463 | 22.86703
14999.1 | 0.3106363 | 22.87938
15042.05 | 0.3104734 | 22.88897
15005.96 | 0.3102986 | 22.89926
14997.56 | 0.310134 | 22.90894
14999.72 | 0.3100217 | 22.91555
14955.89 | 0.3098684 | 22.92457
14999.54 | 0.309714 | 22.93366
15000.74 | 0.3096159 | 22.93943
14999.33 | 0.3095101 | 22.94565
14999.33 | 0.3094128 | 22.95138
15000.59 | 0.3093078 | 22.95756
15000.88 | 0.3092105 | 22.96328
14964.86 | 0.3090681 | 22.97166
15000.3 | 0.3089672 | 22.9776
14999.62 | 0.3088695 | 22.98335
15004.95 | 0.3087823 | 22.98848
15014.58 | 0.3086882 | 22.99402
14999.33 | 0.308602 | 22.99909
14999.47 | 0.3085128 | 23.00434
14999.98 | 0.3084398 | 23.00863
14901.84 | 0.308332 | 23.01498
14974.44 | 0.3082685 | 23.01871
14930.61 | 0.308172 | 23.02439
15001.8 | 0.3081325 | 23.02672
14999.83 | 0.3080749 | 23.0301
15000.59 | 0.3080105 | 23.0339
15000.16 | 0.3079456 | 23.03771
14999.47 | 0.3078803 | 23.04155
15000.59 | 0.3078321 | 23.04439
14996.87 | 0.3077822 | 23.04733
15000.88 | 0.3077348 | 23.05012
14999.94 | 0.3076942 | 23.0525
14999.54 | 0.3076452 | 23.05539
15000.16 | 0.3075888 | 23.05871
14999.11 | 0.307556 | 23.06064
15000.38 | 0.3074996 | 23.06395
14999.26 | 0.3074506 | 23.06684
15000.16 | 0.3073861 | 23.07063
15000.3 | 0.3073375 | 23.0735
15001.01 | 0.3072892 | 23.07634
15001.23 | 0.3072649 | 23.07777
14999.87 | 0.307224 | 23.08018
15001.37 | 0.3071595 | 23.08397
14903.74 | 0.3070516 | 23.09032
14994.78 | 0.3070355 | 23.09127
14928.44 | 0.3069306 | 23.09744
14996.73 | 0.3069228 | 23.0979
15000.02 | 0.3068996 | 23.09926
14973.96 | 0.3068256 | 23.10361
14992.66 | 0.3067833 | 23.1061
15000.65 | 0.3067541 | 23.10783
15045.72 | 0.3067131 | 23.11023
15019.08 | 0.306687 | 23.11177
15020.6 | 0.3066473 | 23.11411
15000.02 | 0.3066077 | 23.11644
14998.75 | 0.3065668 | 23.11884
14957.83 | 0.3065116 | 23.12209
15000.16 | 0.306478 | 23.12407
15014.78 | 0.3064426 | 23.12615
15087.67 | 0.3064359 | 23.12655
15128.14 | 0.3064506 | 23.12568
13483.86 | 0.306212 | 23.13972
9404.2 | 0.3058239 | 23.16256
5387.663 | 0.3062373 | 23.13823
2923.513 | 0.3085142 | 23.00426
1902.322 | 0.3122114 | 22.7867
1465.4 | 0.3151871 | 22.61161
1150.668 | 0.3179357 | 22.44988
917.7225 | 0.3206902 | 22.28779
742.3936 | 0.3234226 | 22.12701
597.0358 | 0.3261365 | 21.96732
475.4867 | 0.3288672 | 21.80664
361.0097 | 0.3315347 | 21.64968
266.1177 | 0.3341338 | 21.49674
209.0918 | 0.3368843 | 21.3349
156.0651 | 0.3398881 | 21.15815
134.9477 | 0.3421489 | 21.02512
140.9642 | 0.3422249 | 21.02065
121.572 | 0.3621625 | 19.84748
115.3407 | 0.3736104 | 19.17385
110.5649 | 0.380938 | 18.74269
111.8046 | 0.3861717 | 18.43473
115.7871 | 0.389827 | 18.21964
113.7265 | 0.3926325 | 18.05456
118.48 | 0.3946252 | 17.9373
120.4386 | 0.3959335 | 17.86032
124.3288 | 0.3968272 | 17.80773
127.5299 | 0.3983756 | 17.71662
130.5605 | 0.3987597 | 17.69402
131.8103 | 0.3989141 | 17.68493
132.7268 | 0.3990252 | 17.67839
134.8502 | 0.3991228 | 17.67265
134.5719 | 0.3991419 | 17.67153
134.8635 | 0.3991286 | 17.67231
135.8233 | 0.3991153 | 17.67309
136.0615 | 0.3991154 | 17.67309
136.5028 | 0.3991237 | 17.6726
136.9857 | 0.3991319 | 17.67212
136.8401 | 0.3991456 | 17.67131
136.7386 | 0.3991268 | 17.67242
137.8232 | 0.3990891 | 17.67463
136.97 | 0.3990513 | 17.67686
136.8859 | 0.3990137 | 17.67907
137.2915 | 0.3989908 | 17.68042
136.0725 | 0.3989908 | 17.68042
136.473 | 0.3989923 | 17.68033
137.1603 | 0.3989857 | 17.68072
136.7992 | 0.3989857 | 17.68072
137.7023 | 0.3989953 | 17.68016
136.4377 | 0.3989938 | 17.68024
137.1957 | 0.3989953 | 17.68016
137.1957 | 0.3990115 | 17.6792
137.1232 | 0.3990196 | 17.67872
137.0508 | 0.3990358 | 17.67777
136.8332 | 0.3990521 | 17.67682
137.7355 | 0.3990617 | 17.67625
136.3976 | 0.3990764 | 17.67538
137.3724 | 0.399086 | 17.67482
136.9783 | 0.3991088 | 17.67348
137.6629 | 0.3991103 | 17.67339
136.9057 | 0.3991494 | 17.67109
137.8081 | 0.3991671 | 17.67005
136.9057 | 0.3991899 | 17.6687
137.5177 | 0.3991914 | 17.66862
137.5903 | 0.3991995 | 17.66814
137.5903 | 0.3992157 | 17.66719
136.4702 | 0.3992223 | 17.6668
136.6881 | 0.3992386 | 17.66584
137.2269 | 0.3992482 | 17.66528
136.5428 | 0.3992629 | 17.66441
137.2269 | 0.3992806 | 17.66337
137.5177 | 0.3992887 | 17.66289
137.0086 | 0.3993049 | 17.66194
136.6155 | 0.3993277 | 17.66059
137.2269 | 0.3993292 | 17.66051
136.6155 | 0.3993683 | 17.65821
136.7902 | 0.3993373 | 17.66003
135.8157 | 0.3993521 | 17.65916
138.3963 | 0.3993565 | 17.6589
136.3527 | 0.3993698 | 17.65812
137.8849 | 0.3993808 | 17.65747
137.0059 | 0.3993808 | 17.65747
136.8592 | 0.3993808 | 17.65747
137.4655 | 0.3993823 | 17.65738
136.0507 | 0.3993808 | 17.65747
136.7293 | 0.3993823 | 17.65738
136.7293 | 0.3993985 | 17.65643
136.508 | 0.3993823 | 17.65738
136.7293 | 0.3993985 | 17.65643
136.8029 | 0.3994066 | 17.65595