## General
ID | Test Identification
Test Identification | Location | NWZ-BH-5038
Test Identification | Sample | 10-2
Test Identification | Depth | 7.6 | [m]
Test Identification | Type of specimen | Undisturbed
Specimen Visual Description
Specimen Visual Description | Brownish grey silty CLAY
Initial Specimen Conditions
Initial Specimen Conditions | Test start date | 22/11/2024
Initial Specimen Conditions | Specimen wet mass | 120.11 | [g]
Initial Specimen Conditions | Diameter | 59.96 | [mm]
Initial Specimen Conditions | Height | 21.22 | [mm]
Initial Specimen Conditions | Water content | 25.40389 | [%]
Initial Specimen Conditions | Bulk density | 2.004567 | [Mg/m³]
Initial Specimen Conditions | Dry density | 1.598489 | [Mg/m³]
Initial Specimen Conditions | Void ratio | 0.6890952 | [-]
Initial Specimen Conditions | Degree of saturation | 99.53707 | [%]
Initial Specimen Conditions | Particle density - assumed | 2.7 | [Mg/m³]
Initial Specimen Conditions | Laboratory temperature | 18-22 | [°C]
End of Saturation Results
End of Saturation Results | Back pressure | 400 | [kPa]
End of Saturation Results | Axial strain | 0.03938531 | [%]
End of Saturation Results | Seating pressure | 4.603946 | [kPa]
Consolidation Results
Consolidation results | Stage | Final Vertical Stress | Void ratio en | Axial strain ea,n | Coefficient of Consolidation cv | Coefficient of Volume Compressibity mv | Hydraulic Conductivity kn | Rate of strain ὲn
Consolidation results | [-] | [kPa] | [-] | [%] | [m2/yr] | [MPa-1] | [m/s] | [%/hr]
Consolidation results | Loading | 4501.462 | 0.4524315 | 13.9066 | 93.3083 | 0.01261392 | 3.651708e-10 | 3.588025
Consolidation results | Hold | 4499.72 | 0.443147 | 14.45694
Consolidation results | Unloading | 151.3561 | 0.4882162 | 11.78544 |  |  |  | -2.074322
Consolidation results | Hold | 151.4476 | 0.4943316 | 11.42295
Consolidation results | Loading | 15006.35 | 0.3398336 | 20.58088 | 41.93195 | 0.004061158 | 5.253832e-11 | 4.543879
Consolidation results | Hold | 14999.99 | 0.3231419 | 21.57028
Consolidation results | Unloading | 77.92092 | 0.4197473 | 15.84397 |  |  |  | -2.212961
Consolidation results
Consolidation results
Consolidation results
Consolidation results
Consolidation results
Consolidation results
Consolidation results
Consolidation results
Consolidation results
Consolidation results
Consolidation results
Consolidation results
Consolidation results
Consolidation results
Consolidation results
Consolidation results
Consolidation results
Consolidation results
Consolidation results
Consolidation results
Consolidation results
Consolidation results
Final Specimen Conditions
Final Specimen Conditions | Diameter | 59.96 | [mm]
Final Specimen Conditions | Height | 17.8362 | [mm]
Final Specimen Conditions | Water content | 21.98521 | [%]
Final Specimen Conditions | Bulk density | 2.195149 | [Mg/m³]
Final Specimen Conditions | Dry density | 1.799521 | [Mg/m³]

## Compression
One-Dimensional Consolidation
Effective Vertical Stress | Void ratio | Axial strain | Coefficient of Consolidation cv | Coefficient of Volume Compressibity mv | Hydraulic Conductivity kn | Pore Pressure Ratio | Steady State Factor Fn
[kPa] | [-] | [%] | [m2/year] | [MPa-1] | [m/s] | [%] | [-]
0.8971802 | 0.6863771 | 0.03938531
5.688477 | 0.6867001 | 0.02023807 |  |  |  |  | 1
10.92244 | 0.6852786 | 0.1044995 |  |  |  |  | 1
15.13057 | 0.6830021 | 0.239442 |  |  |  |  | 0.9631147
20.25171 | 0.68062 | 0.3806415 |  |  |  |  | 0.9749673
25.5292 | 0.6782119 | 0.5233794 |  |  |  |  | 0.9816065
30.82847 | 0.675827 | 0.6647452 |  |  |  |  | 0.971808
37.72278 | 0.673379 | 0.8098543 | 31.60754 | 0.2004245 | 2.192711e-09 | 14.34546 | 0.989033
44.29989 | 0.6710429 | 0.9483252 | 28.49659 | 0.1884333 | 1.81603e-09 | 14.26093 | 0.9824228
51.78906 | 0.6687147 | 1.086333 | 33.86595 | 0.1660474 | 1.910265e-09 | 12.37674 | 0.9856469
60.49524 | 0.666194 | 1.235745 | 32.67714 | 0.152832 | 1.684899e-09 | 12.13175 | 0.982508
71.01096 | 0.6637527 | 1.380457 | 43.91803 | 0.1419352 | 1.943673e-09 | 9.240605 | 0.990446
81.48964 | 0.6611483 | 1.53483 | 39.31705 | 0.1349423 | 1.764512e-09 | 9.205101 | 0.988043
94.17948 | 0.6586024 | 1.685738 | 42.83821 | 0.1239096 | 1.734055e-09 | 8.033186 | 0.99005
107.0084 | 0.6561075 | 1.833625 | 48.45439 | 0.1082794 | 1.706586e-09 | 7.116987 | 0.9915338
120.7922 | 0.6534214 | 1.992849 | 50.75706 | 0.1083766 | 1.793776e-09 | 6.339971 | 0.9927323
135.8853 | 0.6509145 | 2.141447 | 53.19242 | 0.09541103 | 1.628809e-09 | 5.662902 | 0.9937307
151.1898 | 0.6484255 | 2.28898 | 54.96572 | 0.0948784 | 1.675904e-09 | 5.109549 | 0.994514
167.6977 | 0.6459099 | 2.438091 | 61.35738 | 0.08597262 | 1.689658e-09 | 4.622328 | 0.9951787
185.048 | 0.6433957 | 2.587122 | 58.61271 | 0.08081534 | 1.523579e-09 | 4.658994 | 0.9944633
204.3242 | 0.6408282 | 2.739315 | 66.00751 | 0.08651475 | 1.747499e-09 | 3.815119 | 0.9962265
223.8741 | 0.6381494 | 2.898101 | 66.3523 | 0.07415674 | 1.57213e-09 | 3.914507 | 0.9955122
245.1974 | 0.6354909 | 3.055687 | 67.1132 | 0.07435183 | 1.581069e-09 | 3.582321 | 0.9959871
267.2639 | 0.6328168 | 3.214193 | 68.62274 | 0.07140791 | 1.552506e-09 | 3.293117 | 0.9963894
289.2591 | 0.6301568 | 3.371864 | 69.23576 | 0.07053535 | 1.545162e-09 | 3.047851 | 0.9967223
333.4568 | 0.6254689 | 3.649742 | 145.9175 | 0.04790895 | 2.097979e-09 | 2.332143 | 0.9979997
375.3247 | 0.6213894 | 3.891557 | 112.2391 | 0.05886781 | 2.037903e-09 | 3.13016 | 0.9958327
425.402 | 0.6164341 | 4.185285 | 106.3094 | 0.05777337 | 1.899303e-09 | 3.19747 | 0.9954515
478.6358 | 0.6112612 | 4.491908 | 104.3883 | 0.05593548 | 1.848877e-09 | 3.049402 | 0.9956119
536.4774 | 0.6059769 | 4.805138 | 105.4838 | 0.05209132 | 1.720913e-09 | 2.923994 | 0.9957497
599.4154 | 0.6006135 | 5.123053 | 105.9517 | 0.04970075 | 1.647343e-09 | 2.783226 | 0.9959406
666.2488 | 0.5952211 | 5.442691 | 111.3992 | 0.04652309 | 1.619505e-09 | 2.508744 | 0.9964206
737.1869 | 0.5898364 | 5.761873 | 112.4433 | 0.04388574 | 1.540459e-09 | 2.389316 | 0.996589
812.1306 | 0.5844247 | 6.082654 | 112.7747 | 0.04166428 | 1.480469e-09 | 2.291522 | 0.996724
891.9654 | 0.5789677 | 6.406117 | 113.2042 | 0.03962959 | 1.398513e-09 | 2.209095 | 0.9968366
974.5234 | 0.5735695 | 6.726095 | 112.6293 | 0.03727216 | 1.302538e-09 | 2.124273 | 0.996961
1063.352 | 0.5681272 | 7.04869 | 108.8085 | 0.03553382 | 1.207081e-09 | 2.132117 | 0.9969162
1156.889 | 0.5626783 | 7.371676 | 107.5478 | 0.03393264 | 1.139387e-09 | 2.046134 | 0.9970523
1254.459 | 0.5572218 | 7.69511 | 109.9972 | 0.03214015 | 1.097233e-09 | 1.958912 | 0.9971926
1358.519 | 0.5517558 | 8.019114 | 109.6722 | 0.03055335 | 1.044582e-09 | 1.889663 | 0.9973017
1466.153 | 0.5463628 | 8.338783 | 108.6195 | 0.02859961 | 9.699165e-10 | 1.885676 | 0.9972974
1580.759 | 0.5409342 | 8.660566 | 108.8732 | 0.02755384 | 9.317725e-10 | 1.806155 | 0.9974278
1700.934 | 0.5354717 | 8.98436 | 107.5042 | 0.02629284 | 8.779457e-10 | 1.800584 | 0.9974314
1828.256 | 0.5299954 | 9.308969 | 105.575 | 0.02484905 | 8.186592e-10 | 1.778133 | 0.9974661
1960.821 | 0.5245966 | 9.628986 | 107.3016 | 0.02372813 | 7.912721e-10 | 1.709112 | 0.9975802
2102.497 | 0.5190485 | 9.957848 | 105.5236 | 0.02247444 | 7.343545e-10 | 1.739347 | 0.9975296
2251.037 | 0.5134979 | 10.28686 | 101.2845 | 0.021731 | 6.838593e-10 | 1.712696 | 0.997575
2405.598 | 0.5080621 | 10.60907 | 104.0899 | 0.02022506 | 6.552331e-10 | 1.685157 | 0.9976225
2570.89 | 0.5025035 | 10.93856 | 102.7335 | 0.01955037 | 6.221013e-10 | 1.654078 | 0.997676
2740.682 | 0.4969568 | 11.26734 | 99.22597 | 0.01877788 | 5.824798e-10 | 1.659791 | 0.9976713
2922.654 | 0.4914727 | 11.59242 | 100.5658 | 0.017606 | 5.488613e-10 | 1.624507 | 0.9977322
3111.642 | 0.4859578 | 11.91931 | 100.3633 | 0.01673416 | 5.210392e-10 | 1.621243 | 0.997743
3311.184 | 0.4804139 | 12.24793 | 97.97298 | 0.01592538 | 4.844671e-10 | 1.61325 | 0.9977619
3520.854 | 0.4749449 | 12.5721 | 98.58901 | 0.01511132 | 4.6155e-10 | 1.601593 | 0.9977867
3743.277 | 0.4693997 | 12.9008 | 95.1135 | 0.01459733 | 4.301664e-10 | 1.612028 | 0.9977786
3970.8 | 0.4639508 | 13.22378 | 93.31342 | 0.01367845 | 3.96001e-10 | 1.619231 | 0.9977758
4216.275 | 0.4584575 | 13.5494 | 93.92477 | 0.01300917 | 3.792847e-10 | 1.616486 | 0.9977886
4475.783 | 0.4529352 | 13.87674 | 93.92477 | 0.01300917 | 3.651708e-10 | 1.613409 | 0.9978023
4494.694 | 0.4595462 | 13.48487
4499.195 | 0.4494919 | 14.08084
4499.178 | 0.4477483 | 14.1842
4501.001 | 0.4467612 | 14.24271
4500.895 | 0.4460448 | 14.28517
4500.286 | 0.4455112 | 14.3168
4499.791 | 0.4451131 | 14.3404
4499.259 | 0.4447946 | 14.35928
4499.361 | 0.4445478 | 14.3739
4499.366 | 0.444317 | 14.38759
4498.905 | 0.4441179 | 14.39939
4499.472 | 0.4438872 | 14.41306
4500.18 | 0.4436724 | 14.42579
4499.968 | 0.4434415 | 14.43948
4499.189 | 0.4432264 | 14.45223
4499.68 | 0.4431469 | 14.45694
3234.022 | 0.4441479 | 14.39761
1518.603 | 0.4495126 | 14.07961
798.8926 | 0.4572691 | 13.61985
514.1916 | 0.464238 | 13.20676
357.1834 | 0.4706449 | 12.82699
259.4014 | 0.4768417 | 12.45967
191.9308 | 0.4831052 | 12.0884
151.3561 | 0.4882162 | 11.78544
152.2837 | 0.4882724 | 11.78212
152.7093 | 0.4924108 | 11.53681
152.8864 | 0.4929553 | 11.50453
152.2844 | 0.4932466 | 11.48727
152.1781 | 0.4934914 | 11.47276
151.8948 | 0.493701 | 11.46033
152.1781 | 0.4938814 | 11.44964
152.249 | 0.4940021 | 11.44248
152.174 | 0.4940711 | 11.43839
152.5323 | 0.4941427 | 11.43415
151.6399 | 0.494188 | 11.43146
152.5677 | 0.4942389 | 11.42845
152.3607 | 0.4942793 | 11.42605
151.9317 | 0.4943019 | 11.42471
152.6506 | 0.4943415 | 11.42236
152.1205 | 0.4943521 | 11.42174
464.2991 | 0.488947 | 11.74213 | 95.15583 | 0.01683743 | 4.930994e-10 | 8.695995 | 0.9291367
941.0923 | 0.4769933 | 12.45069 | 90.71944 | 0.01234782 | 3.571883e-10 | 6.696438 | 0.9649015
1694.901 | 0.4647216 | 13.17809 | 119.5532 | 0.007675749 | 2.910258e-10 | 4.574959 | 0.9816724
2876.47 | 0.4525201 | 13.90135 | 152.7938 | 0.005116235 | 2.458287e-10 | 3.264392 | 0.9892051
4494.553 | 0.4394945 | 14.67344 | 131.612 | 0.005107228 | 2.083923e-10 | 2.708845 | 0.9921565
5915.17 | 0.4250023 | 15.53247 | 79.26978 | 0.006902647 | 1.701848e-10 | 2.607845 | 0.992968
7113.041 | 0.4107646 | 16.37642 | 65.56147 | 0.006934634 | 1.412704e-10 | 2.515588 | 0.9935205
8331.807 | 0.3968858 | 17.19909 | 59.53196 | 0.006385207 | 1.176654e-10 | 2.500688 | 0.9937938
9670.009 | 0.3830964 | 18.01646 | 53.69111 | 0.005841249 | 9.710627e-11 | 2.550316 | 0.9938782
11142.95 | 0.3694368 | 18.82613 | 50.21585 | 0.005262712 | 8.164932e-11 | 2.609965 | 0.9939255
12781.99 | 0.3558696 | 19.63034 | 47.56246 | 0.004633559 | 6.800475e-11 | 2.696462 | 0.9939035
14624.86 | 0.3423975 | 20.4289 | 41.93195 | 0.004061158 | 5.253832e-11 | 2.830125 | 0.9937748
14998.49 | 0.3397772 | 20.58422
14999.49 | 0.329917 | 21.16869
14999.22 | 0.3281809 | 21.2716
14999.27 | 0.3271777 | 21.33106
14999.33 | 0.3264215 | 21.37588
14999.75 | 0.3258404 | 21.41033
15000.64 | 0.3254027 | 21.43628
14999.25 | 0.3249886 | 21.46082
14999.53 | 0.3246384 | 21.48158
14999.89 | 0.3243439 | 21.49904
15000.03 | 0.3240574 | 21.51602
15000.88 | 0.3238186 | 21.53017
14999.21 | 0.3236035 | 21.54292
15000.02 | 0.3233966 | 21.55519
14999.39 | 0.3232055 | 21.56651
14999.04 | 0.3231498 | 21.56981
13237.54 | 0.3234931 | 21.54947
8775.069 | 0.3254693 | 21.43233
4293.624 | 0.3315749 | 21.07041
1982.3 | 0.3417279 | 20.46859
1193.546 | 0.3506653 | 19.93883
839.6802 | 0.3578482 | 19.51306
618.337 | 0.3644707 | 19.12051
467.4673 | 0.3708937 | 18.73978
359.063 | 0.3772081 | 18.36549
278.0257 | 0.3835634 | 17.98878
218.3861 | 0.3899357 | 17.61106
173.4674 | 0.3963482 | 17.23095
137.322 | 0.4028985 | 16.84268
110.538 | 0.4094249 | 16.45583
88.69981 | 0.4157824 | 16.07898