## General
ID | Test Identification
Test Identification | Location | NWZ-BH-5040-A
Test Identification | Sample | 06-3
Test Identification | Depth | 8.6 | [m]
Test Identification | Type of specimen | Undisturbed
Specimen Visual Description
Specimen Visual Description | Brownish grey silty CLAY
Initial Specimen Conditions
Initial Specimen Conditions | Test start date | 05/12/2024
Initial Specimen Conditions | Specimen wet mass | 118.85 | [g]
Initial Specimen Conditions | Diameter | 60 | [mm]
Initial Specimen Conditions | Height | 21.18 | [mm]
Initial Specimen Conditions | Water content | 21.86316 | [%]
Initial Specimen Conditions | Bulk density | 1.984636 | [Mg/m³]
Initial Specimen Conditions | Dry density | 1.628577 | [Mg/m³]
Initial Specimen Conditions | Void ratio | 0.6578886 | [-]
Initial Specimen Conditions | Degree of saturation | 89.72723 | [%]
Initial Specimen Conditions | Particle density - assumed | 2.7 | [Mg/m³]
Initial Specimen Conditions | Laboratory temperature | 18-22 | [°C]
End of Saturation Results
End of Saturation Results | Back pressure | 382.4 | [kPa]
End of Saturation Results | Axial strain | -0.01046898 | [%]
End of Saturation Results | Seating pressure | 9.690768 | [kPa]
Consolidation Results
Consolidation results | Stage | Final Vertical Stress | Void ratio en | Axial strain ea,n | Coefficient of Consolidation cv | Coefficient of Volume Compressibity mv | Hydraulic Conductivity kn | Rate of strain ὲn
Consolidation results | [-] | [kPa] | [-] | [%] | [m2/yr] | [MPa-1] | [m/s] | [%/hr]
Consolidation results | Loading | 4500.642 | 0.4720853 | 11.21435 | 87.99982 | 0.01200979 | 3.242822e-10 | 3.910134
Consolidation results | Hold | 4499.776 | 0.457711 | 12.08131
Consolidation results | Unloading | 171.6945 | 0.5042913 | 9.271915 |  |  |  | -1.870296
Consolidation results | Hold | 171.1337 | 0.510104 | 8.921335
Consolidation results | Loading | 15002.92 | 0.3476442 | 18.71975 | 51.81 | 0.004454497 | 7.23e-11 | 3.828161
Consolidation results | Hold | 14999.41 | 0.3307665 | 19.73769
Consolidation results | Unloading | 85.68841 | 0.4305484 | 13.71956 |  |  |  | -1.871295
Consolidation results | Hold | 86.00958 | 0.4440224 | 12.9069
Consolidation results
Consolidation results
Consolidation results
Consolidation results
Consolidation results
Consolidation results
Consolidation results
Consolidation results
Consolidation results
Consolidation results
Consolidation results
Consolidation results
Consolidation results
Consolidation results
Consolidation results
Consolidation results
Consolidation results
Consolidation results
Consolidation results
Consolidation results
Consolidation results
Final Specimen Conditions
Final Specimen Conditions | Diameter | 60 | [mm]
Final Specimen Conditions | Height | 18.4478 | [mm]
Final Specimen Conditions | Water content | 21.25659 | [%]
Final Specimen Conditions | Bulk density | 2.267228 | [Mg/m³]
Final Specimen Conditions | Dry density | 1.869777 | [Mg/m³]

## Compression
One-Dimensional Consolidation
Effective Vertical Stress | Void ratio | Axial strain | Coefficient of Consolidation cv | Coefficient of Volume Compressibity mv | Hydraulic Conductivity kn | Pore Pressure Ratio | Steady State Factor Fn
[kPa] | [-] | [%] | [m2/year] | [MPa-1] | [m/s] | [%] | [-]
2.000949 | 0.6581952 | -0.01046898
60.1106 | 0.6455298 | 0.7534187 | 44.66072 | 0.1623441 | 2.221764e-09 | 16.25811 | 0.9969487
121.5803 | 0.6324559 | 1.541945 | 48.9175 | 0.1006315 | 1.61522e-09 | 11.38258 | 0.9869887
225.2783 | 0.6193743 | 2.330934 | 72.84003 | 0.05919775 | 1.408743e-09 | 7.180515 | 0.9914249
393.219 | 0.6064063 | 3.11307 | 100.019 | 0.03859947 | 1.223949e-09 | 4.679958 | 0.9944025
622.968 | 0.5934002 | 3.897505 | 116.5883 | 0.03156744 | 1.157616e-09 | 3.142815 | 0.9964438
888.6717 | 0.5804018 | 4.681473 | 114.1253 | 0.02798467 | 1.000178e-09 | 2.544049 | 0.9969551
1177.573 | 0.5673756 | 5.46712 | 111.1195 | 0.02633212 | 9.13307e-10 | 2.093279 | 0.9974802
1492.152 | 0.5543814 | 6.250836 | 104.6181 | 0.02361212 | 7.717361e-10 | 1.918564 | 0.9975746
1843.335 | 0.5414254 | 7.032248 | 104.8095 | 0.02136274 | 6.987283e-10 | 1.716066 | 0.9978055
2233.672 | 0.5285085 | 7.811303 | 103.9194 | 0.01883594 | 6.104971e-10 | 1.594517 | 0.9979244
2666.277 | 0.5155796 | 8.591087 | 100.9292 | 0.01685754 | 5.307063e-10 | 1.522081 | 0.9979831
3145.355 | 0.5026824 | 9.368952 | 99.28461 | 0.01520715 | 4.69365e-10 | 1.448319 | 0.9980649
3678.553 | 0.4897445 | 10.14927 | 95.39385 | 0.01391799 | 4.12789e-10 | 1.403039 | 0.9981107
4270.807 | 0.4767982 | 10.9301 | 89.56524 | 0.01287578 | 3.584392e-10 | 1.366538 | 0.9981518
4496.429 | 0.4720518 | 11.21637
4498.102 | 0.4643966 | 11.67808
4501.731 | 0.4629415 | 11.76584
4499.255 | 0.4620792 | 11.81785
4498.689 | 0.4614527 | 11.85563
4499.144 | 0.4609908 | 11.88349
4499.568 | 0.4605996 | 11.90709
4499.887 | 0.4602945 | 11.92549
4498.759 | 0.46002 | 11.94204
4499.289 | 0.4598167 | 11.9543
4499.816 | 0.4596056 | 11.96704
4499.887 | 0.4594334 | 11.97742
4499.781 | 0.4592768 | 11.98686
4499.993 | 0.4591517 | 11.99441
4500.028 | 0.4590343 | 12.00149
4499.361 | 0.4589012 | 12.00952
4499.71 | 0.458768 | 12.01755
4499.851 | 0.4586507 | 12.02463
4499.391 | 0.4585174 | 12.03267
4500.311 | 0.4583847 | 12.04067
4500.523 | 0.4582126 | 12.05105
4499.25 | 0.4580868 | 12.05864
4499.289 | 0.4579459 | 12.06714
4499.215 | 0.4578363 | 12.07375
4499.811 | 0.4577266 | 12.08036
4499.74 | 0.457711 | 12.08131
3428.415 | 0.4583488 | 12.04284
2416.074 | 0.4602086 | 11.93067
1899.806 | 0.4621668 | 11.81256
1562.024 | 0.4641679 | 11.69187
1318.927 | 0.4661994 | 11.56935
1128.845 | 0.4682907 | 11.44321
977.2968 | 0.4703885 | 11.31669
854.4619 | 0.4725142 | 11.18848
750.1965 | 0.4746365 | 11.06048
662.6533 | 0.4767737 | 10.93158
588.8323 | 0.4789035 | 10.80312
523.9937 | 0.4810556 | 10.67333
467.268 | 0.4832112 | 10.54331
419.2691 | 0.485361 | 10.41366
375.13 | 0.4875395 | 10.28226
338.5792 | 0.4896815 | 10.15307
305.15 | 0.4918199 | 10.0241
274.8816 | 0.4940111 | 9.891939
248.1306 | 0.4961757 | 9.761387
225.2991 | 0.4983543 | 9.629991
203.2786 | 0.5005354 | 9.498442
184.5897 | 0.5026984 | 9.367987
171.6945 | 0.5042913 | 9.271915
173.3032 | 0.5042858 | 9.272249
172.8423 | 0.5081436 | 9.039568
172.6701 | 0.5087396 | 9.003621
172.3581 | 0.5090252 | 8.986396
173.5486 | 0.5092295 | 8.974077
172.203 | 0.5092812 | 8.970957
172.2226 | 0.5094113 | 8.963113
171.2934 | 0.5095281 | 8.956065
172.6091 | 0.5096312 | 8.949851
172.549 | 0.5097314 | 8.943805
171.8536 | 0.5098442 | 8.937001
170.9312 | 0.5099299 | 8.931831
171.889 | 0.5100009 | 8.927554
172.2756 | 0.5100504 | 8.924568
172.2019 | 0.510097 | 8.921755
171.3174 | 0.5101577 | 8.918097
171.9121 | 0.510137 | 8.919341
170.8507 | 0.5101425 | 8.919013
170.6412 | 0.5101109 | 8.92092
172.4495 | 0.5100741 | 8.923137
172.308 | 0.5100659 | 8.923629
172.4849 | 0.5100742 | 8.923133
172.7001 | 0.5100748 | 8.923094
171.5297 | 0.5101112 | 8.920901
171.285 | 0.5101108 | 8.920925
171.9896 | 0.5100965 | 8.921783
719.4199 | 0.4980503 | 9.648324 | 114.1785 | 0.01497534 | 5.344328e-10 | 5.359555 | 0.9703982
1349.86 | 0.4853723 | 10.41297 | 125.1073 | 0.009678949 | 3.827289e-10 | 3.895828 | 0.983918
2321.757 | 0.4730361 | 11.15701 | 163.4582 | 0.006148909 | 3.157499e-10 | 2.706568 | 0.9909006
3755.122 | 0.4607783 | 11.89631 | 186.339 | 0.004709486 | 2.739981e-10 | 1.945005 | 0.9943722
5172.906 | 0.4481581 | 12.65747 | 121.0117 | 0.006371998 | 2.394495e-10 | 1.644235 | 0.9956124
6251.537 | 0.4353238 | 13.43154 | 85.84607 | 0.007703323 | 2.052388e-10 | 1.582684 | 0.9959355
7258.51 | 0.422487 | 14.20576 | 75.26713 | 0.00766096 | 1.789356e-10 | 1.554254 | 0.9961222
8312.67 | 0.4095803 | 14.9842 | 70.1227 | 0.007139345 | 1.551337e-10 | 1.5477 | 0.9962349
9448.08 | 0.3967155 | 15.76011 | 65.67618 | 0.006523277 | 1.325048e-10 | 1.581315 | 0.9962377
10702.48 | 0.3838294 | 16.53731 | 61.89415 | 0.005861654 | 1.122432e-10 | 1.626598 | 0.9962128
12081.77 | 0.3709926 | 17.31154 | 57.37538 | 0.005363351 | 9.513126e-11 | 1.685831 | 0.9961565
13618.96 | 0.3581478 | 18.08624 | 53.05968 | 0.004847941 | 7.944254e-11 | 1.763241 | 0.9960623
14998.15 | 0.3476037 | 18.72219
14999.01 | 0.3389598 | 19.24353
14998.67 | 0.3371156 | 19.35476
14999.4 | 0.3360576 | 19.41857
14999.67 | 0.3353213 | 19.46298
15000.15 | 0.3347733 | 19.49603
14998.83 | 0.3343343 | 19.5225
14999.75 | 0.333951 | 19.54562
14999.75 | 0.3336535 | 19.56356
15000.39 | 0.3333641 | 19.58102
14999.12 | 0.3331289 | 19.5952
14999.86 | 0.3328786 | 19.6103
14999.76 | 0.3326987 | 19.62115
15000.03 | 0.3325263 | 19.63155
15000.46 | 0.3323387 | 19.64287
14999.43 | 0.3321975 | 19.65138
14999.58 | 0.332041 | 19.66082
14999.02 | 0.3318688 | 19.6712
15000.54 | 0.3316736 | 19.68298
14999.6 | 0.3315027 | 19.69329
15000.08 | 0.3313389 | 19.70317
14999.81 | 0.3312052 | 19.71123
14999.02 | 0.331048 | 19.72071
15002.35 | 0.3309002 | 19.72962
14999.13 | 0.3307664 | 19.73769
14999.02 | 0.3307664 | 19.73769
8571.485 | 0.3330823 | 19.59801
5015.543 | 0.3379142 | 19.30659
3389.357 | 0.342765 | 19.01402
2453.075 | 0.3477569 | 18.71295
1849.898 | 0.3528326 | 18.40682
1426.819 | 0.3580298 | 18.09336
1115.89 | 0.3633269 | 17.77388
880.4678 | 0.3686785 | 17.45111
702.3032 | 0.3740419 | 17.12763
565.2114 | 0.379427 | 16.80283
457.1046 | 0.3848348 | 16.47667
372.1421 | 0.3902745 | 16.14859
304.1612 | 0.3956932 | 15.82177
248.8006 | 0.4011398 | 15.49328
203.1132 | 0.4066028 | 15.16379
168.5669 | 0.4120566 | 14.83485
138.348 | 0.4175103 | 14.50592
113.0147 | 0.4229906 | 14.17539
93.23665 | 0.4284739 | 13.84468
87.53785 | 0.4305591 | 13.71891
85.99354 | 0.4366589 | 13.35101
87.0676 | 0.4396466 | 13.17082
87.57849 | 0.4413429 | 13.06851
85.69609 | 0.4423294 | 13.00901
86.58125 | 0.4429245 | 12.97312
86.41186 | 0.4432886 | 12.95116
86.80983 | 0.4435432 | 12.9358
87.45706 | 0.4437059 | 12.92599
86.45278 | 0.4438101 | 12.91971
86.13597 | 0.4438924 | 12.91474
85.41521 | 0.4439409 | 12.91182
85.52567 | 0.4439852 | 12.90915
85.91973 | 0.4440207 | 12.907