## General
ID | Test Identification
Test Identification | Location | NWZ-BH-5040-A
Test Identification | Sample | 14-4
Test Identification | Depth | 15.4 | [m]
Test Identification | Type of specimen | Undisturbed
Specimen Visual Description
Specimen Visual Description | Yellowish greyish brown CLAY with pockets of sand
Initial Specimen Conditions
Initial Specimen Conditions | Test start date | 05/02/2025
Initial Specimen Conditions | Specimen wet mass | 123.74 | [g]
Initial Specimen Conditions | Diameter | 59.97 | [mm]
Initial Specimen Conditions | Height | 21.26 | [mm]
Initial Specimen Conditions | Water content | 24.89916 | [%]
Initial Specimen Conditions | Bulk density | 2.060577 | [Mg/m³]
Initial Specimen Conditions | Dry density | 1.649793 | [Mg/m³]
Initial Specimen Conditions | Void ratio | 0.6365694 | [-]
Initial Specimen Conditions | Degree of saturation | 100 | [%]
Initial Specimen Conditions | Particle density - assumed | 2.7 | [Mg/m³]
Initial Specimen Conditions | Laboratory temperature | 18-22 | [°C]
End of Saturation Results
End of Saturation Results | Back pressure | 400 | [kPa]
End of Saturation Results | Axial strain | -0.1737358 | [%]
End of Saturation Results | Seating pressure | 28.34589 | [kPa]
Consolidation Results
Consolidation results | Stage | Final Vertical Stress | Void ratio en | Axial strain ea,n | Coefficient of Consolidation cv | Coefficient of Volume Compressibity mv | Hydraulic Conductivity kn | Rate of strain ὲn
Consolidation results | [-] | [kPa] | [-] | [%] | [m2/yr] | [MPa-1] | [m/s] | [%/hr]
Consolidation results | Loading | 4486.01 | 0.4633133 | 10.57965 | 7.878389 | 0.01456502 | 3.446246e-11 | 4.828374
Consolidation results | Hold | 4499.497 | 0.4463175 | 11.61823
Consolidation results | Unloading | 283.2828 | 0.4788983 | 9.627279 |  |  |  | -2.24129
Consolidation results | Hold | 304.9195 | 0.4886532 | 9.031178
Consolidation results | Loading | 14976.94 | 0.3422419 | 17.9781 | 8.972776 | 0.004783592 | 1.125047e-11 | 4.829661
Consolidation results | Hold | 14999.36 | 0.3245493 | 19.05926
Consolidation results | Unloading | 155.8022 | 0.3931547 | 14.86691 |  |  |  | -2.265524
Consolidation results
Consolidation results
Consolidation results
Consolidation results
Consolidation results
Consolidation results
Consolidation results
Consolidation results
Consolidation results
Consolidation results
Consolidation results
Consolidation results
Consolidation results
Consolidation results
Consolidation results
Consolidation results
Consolidation results
Consolidation results
Consolidation results
Consolidation results
Consolidation results
Consolidation results
Final Specimen Conditions
Final Specimen Conditions | Diameter | 59.97 | [mm]
Final Specimen Conditions | Height | 18.0979 | [mm]
Final Specimen Conditions | Water content | 17.25603 | [%]
Final Specimen Conditions | Bulk density | 2.245883 | [Mg/m³]
Final Specimen Conditions | Dry density | 1.915367 | [Mg/m³]

## Compression
One-Dimensional Consolidation
Effective Vertical Stress | Void ratio | Axial strain | Coefficient of Consolidation cv | Coefficient of Volume Compressibity mv | Hydraulic Conductivity kn | Pore Pressure Ratio | Steady State Factor Fn
[kPa] | [-] | [%] | [m2/year] | [MPa-1] | [m/s] | [%] | [-]
26.30885 | 0.6392864 | -0.1737358
80.2548 | 0.6385868 | -0.1309853 | 709.5904 | 0.01985612 | 3.345787e-09 | 5.979269 | 0.9776233
116.717 | 0.6363487 | 0.005779601 | 224.7477 | 0.04137946 | 2.657885e-09 | 8.098673 | 0.960341
149.004 | 0.6339314 | 0.1534953 | 143.3367 | 0.04629609 | 1.961844e-09 | 8.833896 | 0.9582049
180.2207 | 0.6315376 | 0.2997772 | 104.9633 | 0.04802138 | 1.50035e-09 | 9.839219 | 0.9549231
212.5163 | 0.6289404 | 0.45849 | 86.27701 | 0.04545896 | 1.210293e-09 | 10.48906 | 0.9539038
248.6069 | 0.6264503 | 0.6106538 | 81.86924 | 0.04195683 | 1.072664e-09 | 10.08035 | 0.9581537
286.2917 | 0.623875 | 0.7680283 | 76.89252 | 0.03896519 | 9.497442e-10 | 10.05685 | 0.9600556
329.5342 | 0.62129 | 0.9259885 | 80.99061 | 0.03416461 | 8.865202e-10 | 9.377844 | 0.9646235
378.5694 | 0.6187158 | 1.083291 | 82.64585 | 0.03081254 | 8.086918e-10 | 8.934293 | 0.9678084
431.6021 | 0.6161435 | 1.240486 | 82.18083 | 0.0288949 | 7.438014e-10 | 8.494985 | 0.9706556
487.0049 | 0.6135885 | 1.396615 | 76.86147 | 0.02750665 | 6.592235e-10 | 8.514409 | 0.9715261
545.9702 | 0.6109954 | 1.555074 | 73.82067 | 0.02608208 | 6.05343e-10 | 8.298326 | 0.9731452
608.0743 | 0.608421 | 1.712389 | 69.95651 | 0.02596812 | 5.62895e-10 | 8.069567 | 0.9746703
668.48 | 0.6057893 | 1.873209 | 61.62387 | 0.02698012 | 5.089457e-10 | 8.195621 | 0.9748555
727.3851 | 0.6031533 | 2.034291 | 55.31101 | 0.02716492 | 4.640555e-10 | 8.304514 | 0.9750329
787.8759 | 0.6004817 | 2.197547 | 50.48302 | 0.02780279 | 4.320599e-10 | 8.268085 | 0.9756419
844.6875 | 0.5978163 | 2.360424 | 44.6437 | 0.02877293 | 3.929313e-10 | 8.376025 | 0.975722
900.0858 | 0.5951983 | 2.520407 | 41.30371 | 0.02856266 | 3.619379e-10 | 8.482746 | 0.9757711
957.2988 | 0.5925527 | 2.682072 | 38.32512 | 0.02911888 | 3.397593e-10 | 8.561648 | 0.9758943
1011.626 | 0.5898832 | 2.845201 | 34.44471 | 0.03058955 | 3.167341e-10 | 8.742206 | 0.9756784
1064.388 | 0.587192 | 3.009653 | 31.84075 | 0.03055369 | 2.917001e-10 | 8.999066 | 0.9752216
1118.9 | 0.5845196 | 3.172961 | 28.9418 | 0.03046201 | 2.670697e-10 | 9.217298 | 0.9748839
1170.76 | 0.5818895 | 3.333683 | 27.23766 | 0.03053636 | 2.528514e-10 | 9.284887 | 0.9749589
1225.005 | 0.5792174 | 3.496969 | 25.95848 | 0.03044033 | 2.389445e-10 | 9.472624 | 0.9746933
1278.426 | 0.5765262 | 3.661423 | 24.5436 | 0.03053964 | 2.257309e-10 | 9.581508 | 0.9746398
1332.27 | 0.5738567 | 3.824552 | 23.14199 | 0.03078378 | 2.108265e-10 | 9.809416 | 0.9742492
1384.775 | 0.5711688 | 3.988806 | 21.60367 | 0.03069825 | 1.968947e-10 | 10.09056 | 0.9737039
1439.107 | 0.5684896 | 4.152521 | 20.23027 | 0.03060558 | 1.837726e-10 | 10.27789 | 0.9734239
1490.937 | 0.5658517 | 4.313719 | 19.34352 | 0.02993094 | 1.729403e-10 | 10.52515 | 0.9729672
1547.818 | 0.563165 | 4.477903 | 18.80668 | 0.02940737 | 1.65564e-10 | 10.66698 | 0.9728147
1602.665 | 0.560475 | 4.642284 | 17.65408 | 0.02989128 | 1.562361e-10 | 10.86463 | 0.9724997
1657.518 | 0.5577989 | 4.805812 | 16.4031 | 0.03031927 | 1.480332e-10 | 11.10015 | 0.9720815
1711.27 | 0.5550864 | 4.971566 | 15.75049 | 0.02857079 | 1.403795e-10 | 11.22704 | 0.9719454
1771.924 | 0.5524499 | 5.132678 | 16.54117 | 0.0266544 | 1.36682e-10 | 11.06471 | 0.9725877
1833.214 | 0.5497675 | 5.296599 | 16.14081 | 0.0275986 | 1.314326e-10 | 11.23067 | 0.9723619
1891.162 | 0.5470647 | 5.461758 | 14.93591 | 0.0284428 | 1.236974e-10 | 11.4983 | 0.9718588
1948.594 | 0.5443971 | 5.624772 | 14.37027 | 0.02777711 | 1.168972e-10 | 11.75621 | 0.9713792
2009.155 | 0.5417013 | 5.789508 | 14.04518 | 0.02683595 | 1.104521e-10 | 11.9771 | 0.9710043
2070.174 | 0.5390578 | 5.951045 | 13.38826 | 0.02685 | 1.050148e-10 | 12.22244 | 0.9705671
2131.012 | 0.5363471 | 6.116695 | 13.04104 | 0.02598944 | 1.002519e-10 | 12.45385 | 0.9701639
2196.616 | 0.5336802 | 6.279661 | 12.6745 | 0.02541801 | 9.552181e-11 | 12.60862 | 0.9699674
2259.902 | 0.5309859 | 6.444308 | 11.91105 | 0.02578525 | 9.203962e-11 | 12.80279 | 0.9696618
2324.87 | 0.5282684 | 6.610366 | 11.96256 | 0.02430129 | 8.822469e-11 | 12.87023 | 0.9696759
2395.095 | 0.5256095 | 6.772844 | 12.13262 | 0.02328999 | 8.420639e-11 | 12.97736 | 0.9696004
2465.058 | 0.5229255 | 6.936864 | 11.78251 | 0.02337449 | 8.121304e-11 | 13.18015 | 0.9692831
2536.321 | 0.5202075 | 7.102953 | 11.21879 | 0.02333852 | 7.762224e-11 | 13.36494 | 0.9690115
2606.506 | 0.5175233 | 7.266982 | 10.69362 | 0.02292664 | 7.418735e-11 | 13.51267 | 0.9688257
2679.682 | 0.5148289 | 7.431632 | 10.83627 | 0.02143838 | 7.116836e-11 | 13.54663 | 0.9689216
2758.388 | 0.5121948 | 7.592592 | 10.81588 | 0.02099093 | 6.883198e-11 | 13.61069 | 0.9689517
2835.173 | 0.5094877 | 7.758021 | 10.59037 | 0.02117358 | 6.698596e-11 | 13.71132 | 0.9688838
2914.086 | 0.5068 | 7.92226 | 10.60903 | 0.02059158 | 6.437233e-11 | 13.88438 | 0.9686427
2995.745 | 0.5040769 | 8.088665 | 10.33439 | 0.02025895 | 6.147211e-11 | 14.08796 | 0.968332
3077.141 | 0.5013943 | 8.252593 | 9.930678 | 0.01992545 | 5.872034e-11 | 14.27859 | 0.9680496
3161.086 | 0.4986856 | 8.418113 | 9.72075 | 0.01933302 | 5.619731e-11 | 14.40224 | 0.9679293
3246.55 | 0.4960346 | 8.580112 | 9.621212 | 0.01879285 | 5.396074e-11 | 14.53559 | 0.9677857
3334.983 | 0.4933377 | 8.744917 | 9.616069 | 0.01829692 | 5.248229e-11 | 14.67433 | 0.967632
3427.171 | 0.4906265 | 8.910592 | 9.426162 | 0.01823321 | 5.06677e-11 | 14.81459 | 0.9674785
3517 | 0.4879068 | 9.076792 | 9.300543 | 0.01741107 | 4.812474e-11 | 15.02467 | 0.9671546
3616.167 | 0.4852416 | 9.239655 | 9.193106 | 0.01653131 | 4.565982e-11 | 15.12207 | 0.9671076
3712.903 | 0.4826071 | 9.400644 | 8.954584 | 0.01655093 | 4.437252e-11 | 15.24457 | 0.9669939
3813.477 | 0.4798975 | 9.566222 | 8.840391 | 0.01630485 | 4.335108e-11 | 15.36776 | 0.9668817
3916.02 | 0.4771875 | 9.731823 | 8.718078 | 0.01594806 | 4.185565e-11 | 15.45712 | 0.9668469
4021.05 | 0.4744803 | 9.89726 | 8.449668 | 0.01581392 | 4.01305e-11 | 15.5728 | 0.9667517
4124.17 | 0.4718009 | 10.06099 | 8.440247 | 0.01518695 | 3.879482e-11 | 15.66961 | 0.9666929
4237.803 | 0.4690934 | 10.22644 | 8.568428 | 0.01420147 | 3.71932e-11 | 15.74549 | 0.9666938
4354.147 | 0.4664562 | 10.38759 | 8.284884 | 0.01422871 | 3.60112e-11 | 15.77217 | 0.966805
4466.98 | 0.4637571 | 10.55253 | 7.878389 | 0.01456502 | 3.446246e-11 | 15.84395 | 0.9668045
4486.01 | 0.4633133 | 10.57965 |  |  |  |  | 0.9668067
4479.599 | 0.4632784 | 10.58179
4498.865 | 0.4529518 | 11.21282
4498.467 | 0.4514277 | 11.30596
4498.975 | 0.4506145 | 11.35565
4500.058 | 0.4500496 | 11.39017
4500.734 | 0.4496285 | 11.4159
4499.346 | 0.4492638 | 11.43819
4498.771 | 0.4489619 | 11.45664
4498.479 | 0.4487355 | 11.47047
4499.326 | 0.4485202 | 11.48363
4499.204 | 0.4483247 | 11.49558
4500.131 | 0.4481464 | 11.50647
4499.294 | 0.4479916 | 11.51593
4498.944 | 0.4478336 | 11.52558
4499.203 | 0.4476931 | 11.53417
4499.249 | 0.4475758 | 11.54134
4499.572 | 0.4474381 | 11.54976
4500.76 | 0.4473254 | 11.55665
4499.594 | 0.447188 | 11.56504
4498.703 | 0.4470799 | 11.57164
4499.921 | 0.446993 | 11.57695
4499.698 | 0.4469144 | 11.58176
4499.617 | 0.4468273 | 11.58708
4499.401 | 0.446751 | 11.59174
4499.578 | 0.4466638 | 11.59707
4499.992 | 0.4465832 | 11.602
4499.143 | 0.4464933 | 11.60749
4499.272 | 0.446418 | 11.61209
4499.716 | 0.4463448 | 11.61657
4499.497 | 0.4463175 | 11.61823
4499.029 | 0.4463062 | 11.61892
3068.79 | 0.4472643 | 11.56038
1955.058 | 0.4499641 | 11.3954
1497.004 | 0.4525373 | 11.23815
1208.996 | 0.4550078 | 11.08719
1000.409 | 0.4575164 | 10.93389
841.2233 | 0.4600255 | 10.78056
711.9245 | 0.4625574 | 10.62584
611.5554 | 0.4650486 | 10.47361
529.1403 | 0.4675864 | 10.31853
459.4286 | 0.470103 | 10.16475
401.8139 | 0.4726012 | 10.01209
350.6844 | 0.4750974 | 9.859548
305.9504 | 0.4775659 | 9.708704
283.2828 | 0.4788983 | 9.627279
284.8079 | 0.4789031 | 9.626985
304.2273 | 0.4879772 | 9.072488
305.831 | 0.488157 | 9.061499
305.7859 | 0.4882879 | 9.0535
305.7838 | 0.4884034 | 9.046443
304.2197 | 0.4884455 | 9.043869
303.675 | 0.4885065 | 9.040139
305.5229 | 0.488548 | 9.037604
305.5458 | 0.488555 | 9.037178
303.3661 | 0.4885604 | 9.036849
304.2973 | 0.4885796 | 9.035673
305.5722 | 0.4886115 | 9.033727
305.4381 | 0.4886182 | 9.033315
305.4718 | 0.488637 | 9.03217
305.7398 | 0.4886409 | 9.03193
304.7661 | 0.488621 | 9.033143
799.6944 | 0.4849916 | 9.254933 | 243.995 | 0.008830775 | 5.841808e-10 | 5.421868 | 0.9656522
1113.642 | 0.4799475 | 9.563164 | 70.64941 | 0.009988271 | 1.907011e-10 | 11.50488 | 0.9211504
1418.482 | 0.4748858 | 9.872477 | 37.78412 | 0.009751742 | 9.878034e-11 | 16.6684 | 0.8957353
1761.585 | 0.4698037 | 10.18304 | 27.54653 | 0.008330289 | 6.480398e-11 | 20.17469 | 0.8850943
2169.651 | 0.464673 | 10.49656 | 23.31894 | 0.007045034 | 4.920683e-11 | 21.7591 | 0.8867407
2656.836 | 0.4594839 | 10.81366 | 20.92711 | 0.005998566 | 3.904089e-11 | 22.13937 | 0.8940724
3231.199 | 0.454333 | 11.12842 | 19.88327 | 0.005090598 | 3.301939e-11 | 21.51394 | 0.9048839
3887.57 | 0.4491131 | 11.4474 | 19.07748 | 0.004702245 | 2.953827e-11 | 20.29896 | 0.9165223
4558.018 | 0.4438034 | 11.77186 | 16.06887 | 0.005233193 | 2.734996e-11 | 19.23621 | 0.9254381
5133.964 | 0.438438 | 12.09974 | 12.57957 | 0.006207623 | 2.497587e-11 | 18.6097 | 0.9308214
5627.238 | 0.4330933 | 12.42634 | 10.49315 | 0.007133461 | 2.335695e-11 | 18.33614 | 0.9338811
6063.293 | 0.4277193 | 12.75474 | 9.148137 | 0.00759291 | 2.133726e-11 | 18.37979 | 0.9352349
6481.679 | 0.4223229 | 13.0845 | 8.163414 | 0.008077023 | 1.986374e-11 | 18.53134 | 0.9359768
6879.755 | 0.4170034 | 13.40956 | 7.418572 | 0.008136663 | 1.818442e-11 | 18.77778 | 0.9362091
7290.958 | 0.411649 | 13.73676 | 7.176174 | 0.007869846 | 1.685581e-11 | 19.00804 | 0.9364623
7714.831 | 0.4062519 | 14.06657 | 6.841806 | 0.007738257 | 1.576285e-11 | 19.27304 | 0.9365552
8139.972 | 0.4009527 | 14.39039 | 4.990346 | 0.005714506 | 1.518472e-11 | 19.5251 | 0.9366378
8611.917 | 0.3955312 | 14.72169 | 7.382506 | 0.00879785 | 1.542916e-11 | 16.78609 | 0.9469949
9114.599 | 0.3902007 | 15.04742 | 7.256825 | 0.003141845 | 1.391112e-11 | 17.87664 | 0.944178
9713.738 | 0.3845061 | 15.39542 | 4.795745 | 0.1031978 | 1.967349e-11 | 12.80655 | 0.9615543
10224.06 | 0.3795323 | 15.69935 | 10.80574 | 0.005906879 | 1.587318e-11 | 14.57368 | 0.9565065
11197.83 | 0.3741658 | 16.02729 | 7.881052 | 0.005068114 | 2.16112e-11 | 10.45367 | 0.9701124
11378.94 | 0.3687709 | 16.35696 | 11.30434 | 0.005679915 | 1.528189e-11 | 12.77326 | 0.9632349
12285.5 | 0.3635441 | 16.67636 | 10.56467 | 0.005019767 | 1.704811e-11 | 11.61923 | 0.9673822
13095.94 | 0.3585526 | 16.98139 | 11.81737 | 0.00373656 | 1.991394e-11 | 9.407637 | 0.9742882
13398.52 | 0.3525886 | 17.34583 | 10.59536 | 0.003315234 | 1.340824e-11 | 11.49573 | 0.9684454
14355.25 | 0.3471086 | 17.6807 | 10.40383 | 0.009201013 | 1.772077e-11 | 10.01824 | 0.9731532
14976.94 | 0.3422419 | 17.9781 |  |  |  |  | 0.9703484
14979.21 | 0.3422617 | 17.97689
14993.4 | 0.3315645 | 18.63057
14998.33 | 0.3301829 | 18.715
14998.72 | 0.3294235 | 18.76141
14998.89 | 0.3288156 | 18.79855
14998.93 | 0.3283356 | 18.82789
14999.93 | 0.3279814 | 18.84953
15000.67 | 0.3276523 | 18.86964
14999.72 | 0.3273783 | 18.88639
14999.24 | 0.3271328 | 18.90139
14999.95 | 0.3268916 | 18.91613
15000.32 | 0.3267046 | 18.92756
14999.56 | 0.3264993 | 18.9401
14999.44 | 0.326321 | 18.95099
15000.17 | 0.326174 | 18.95998
15000.13 | 0.32602 | 18.96939
15000.07 | 0.3258603 | 18.97915
14999.8 | 0.325727 | 18.98729
14999 | 0.325601 | 18.99499
15000.12 | 0.3255031 | 19.00098
14998.96 | 0.3253693 | 19.00915
14999.49 | 0.3252533 | 19.01624
14999.93 | 0.3251758 | 19.02097
14999.71 | 0.3250788 | 19.0269
14999.53 | 0.3249951 | 19.03202
14999.47 | 0.3249021 | 19.0377
15000.27 | 0.3247854 | 19.04483
14999.65 | 0.3246966 | 19.05026
14999.13 | 0.3246047 | 19.05587
14999.12 | 0.324544 | 19.05959
12710.51 | 0.3250075 | 19.03126
8598.444 | 0.3269631 | 18.91176
5913.596 | 0.329952 | 18.72911
4541.472 | 0.3327777 | 18.55644
3652.049 | 0.3353718 | 18.39792
2986.075 | 0.3379476 | 18.24052
2494.726 | 0.3404979 | 18.08467
2096.73 | 0.3430192 | 17.9306
1776.809 | 0.3455143 | 17.77813
1515.702 | 0.3480482 | 17.62328
1304.007 | 0.3505925 | 17.46781
1122.69 | 0.3531309 | 17.31269
976.1133 | 0.355708 | 17.15521
851.094 | 0.3582431 | 17.00029
744.4579 | 0.3607979 | 16.84418
649.6539 | 0.3633489 | 16.68829
571.4492 | 0.3658864 | 16.53323
501.2539 | 0.3684445 | 16.37691
442.7184 | 0.3709647 | 16.2229
392.4363 | 0.3735104 | 16.06734
346.5117 | 0.3760157 | 15.91424
307.5578 | 0.3785216 | 15.76111
272.3492 | 0.3809628 | 15.61194
243.6227 | 0.3834662 | 15.45896
217.4544 | 0.3858857 | 15.31111
194.5737 | 0.3882667 | 15.16561
174.1161 | 0.3907073 | 15.01647
155.8022 | 0.3931547 | 14.86691