## General
ID | Test Identification
Test Identification | Location | NWZ-BH-5043
Test Identification | Sample | 15-2
Test Identification | Depth | 12.6 | [m]
Test Identification | Type of specimen | Undisturbed
Specimen Visual Description
Specimen Visual Description | Dark grey sandy CLAY with shell fragments
Initial Specimen Conditions
Initial Specimen Conditions | Test start date | 22/01/2025
Initial Specimen Conditions | Specimen wet mass | 81.09 | [g]
Initial Specimen Conditions | Diameter | 50.02 | [mm]
Initial Specimen Conditions | Height | 20.82 | [mm]
Initial Specimen Conditions | Water content | 25.12202 | [%]
Initial Specimen Conditions | Bulk density | 1.982026 | [Mg/m³]
Initial Specimen Conditions | Dry density | 1.584074 | [Mg/m³]
Initial Specimen Conditions | Void ratio | 0.7044654 | [-]
Initial Specimen Conditions | Degree of saturation | 96.285 | [%]
Initial Specimen Conditions | Particle density - assumed | 2.7 | [Mg/m³]
Initial Specimen Conditions | Laboratory temperature | 18-22 | [°C]
End of Saturation Results
End of Saturation Results | Back pressure | 400 | [kPa]
End of Saturation Results | Axial strain | -0.01408774 | [%]
End of Saturation Results | Seating pressure | 7.785996 | [kPa]
Consolidation Results
Consolidation results | Stage | Final Vertical Stress | Void ratio en | Axial strain ea,n | Coefficient of Consolidation cv | Coefficient of Volume Compressibity mv | Hydraulic Conductivity kn | Rate of strain ὲn
Consolidation results | [-] | [kPa] | [-] | [%] | [m2/yr] | [MPa-1] | [m/s] | [%/hr]
Consolidation results | Loading | 4501.687 | 0.4684621 | 13.847 | 441.2 | 0.01007928 | 1.43e-09 | 4.834812
Consolidation results | Hold | 4499.205 | 0.4531289 | 14.74658
Consolidation results | Unloading | 251.607 | 0.4737966 | 13.53403 |  |  |  | -2.055975
Consolidation results | Hold | 253.1665 | 0.479946 | 13.17325
Consolidation results | Loading | 15000.78 | 0.3703039 | 19.60584 | 178.18 | 0.0035 | 1.92e-10 | 4.586504
Consolidation results | Hold | 14999.13 | 0.3547918 | 20.51591
Consolidation results | Unloading | 125.8733 | 0.4102151 | 17.26429 |  |  |  | -1.140404
Consolidation results
Consolidation results
Consolidation results
Consolidation results
Consolidation results
Consolidation results
Consolidation results
Consolidation results
Consolidation results
Consolidation results
Consolidation results
Consolidation results
Consolidation results
Consolidation results
Consolidation results
Consolidation results
Consolidation results
Consolidation results
Consolidation results
Consolidation results
Consolidation results
Consolidation results
Final Specimen Conditions
Final Specimen Conditions | Diameter | 50.02 | [mm]
Final Specimen Conditions | Height | 17.22574 | [mm]
Final Specimen Conditions | Water content | 16.28444 | [%]
Final Specimen Conditions | Bulk density | 2.186932 | [Mg/m³]
Final Specimen Conditions | Dry density | 1.880674 | [Mg/m³]

## Compression
One-Dimensional Consolidation
Effective Vertical Stress | Void ratio | Axial strain | Coefficient of Consolidation cv | Coefficient of Volume Compressibity mv | Hydraulic Conductivity kn | Pore Pressure Ratio | Steady State Factor Fn
[kPa] | [-] | [%] | [m2/year] | [MPa-1] | [m/s] | [%] | [-]
7.104177 | 0.7047219 | -0.01408774
34.00728 | 0.6991109 | 0.3150979 |  |  |  |  | 0.8230921
61.39111 | 0.6928006 | 0.685317 | 50.09078 | 0.102011 | 1.815295e-09 | 19.58023 | 0.9092641
94.79924 | 0.6867286 | 1.041554 | 59.0365 | 0.09690068 | 1.797584e-09 | 14.19268 | 0.9454056
131.6119 | 0.6798361 | 1.44593 | 53.89622 | 0.1003862 | 1.834157e-09 | 11.22895 | 0.9617347
170.9195 | 0.6729222 | 1.851564 | 57.24517 | 0.08822881 | 1.678357e-09 | 9.318307 | 0.9708985
217.4656 | 0.6660164 | 2.256719 | 60.46846 | 0.07761041 | 1.559597e-09 | 7.797537 | 0.9774014
268.2963 | 0.6591065 | 2.66211 | 48.58076 | 0.09399821 | 1.48178e-09 | 6.758918 | 0.9815488
321.8731 | 0.6522061 | 3.06695 | 74.07708 | 0.06485598 | 1.538969e-09 | 5.389486 | 0.9861013
380.8552 | 0.6453015 | 3.47204 | 59.30437 | 0.07592829 | 1.443551e-09 | 5.047738 | 0.9874821
444.0585 | 0.6383701 | 3.878693 | 66.28709 | 0.06016743 | 1.343088e-09 | 4.371672 | 0.9895867
508.9592 | 0.6314541 | 4.28445 | 81.8466 | 0.06161321 | 1.60297e-09 | 3.248203 | 0.9926139
579.1373 | 0.6243985 | 4.698389 | 83.47447 | 0.06267307 | 1.741577e-09 | 2.712541 | 0.9940477
650.8655 | 0.6174255 | 5.107491 | 103.1867 | 0.05803939 | 1.965879e-09 | 2.120466 | 0.9955213
725.5804 | 0.6104519 | 5.516623 | 96.37256 | 0.06022528 | 1.835349e-09 | 2.025702 | 0.9958054
807.9568 | 0.6034405 | 5.927973 | 114.6553 | 0.0562069 | 1.93832e-09 | 1.833769 | 0.9962911
894.6396 | 0.5964296 | 6.339298 | 124.5991 | 0.0491117 | 1.913347e-09 | 1.647136 | 0.9967435
989.0333 | 0.589418 | 6.750658 | 149.1964 | 0.04405174 | 2.057431e-09 | 1.40226 | 0.9972998
1086.996 | 0.5823779 | 7.163695 | 142.0274 | 0.04334155 | 1.926806e-09 | 1.276965 | 0.997589
1189.25 | 0.5754111 | 7.572428 | 161.774 | 0.0381744 | 1.93012e-09 | 1.15975 | 0.9978514
1301.504 | 0.5683953 | 7.984034 | 185.7539 | 0.03417354 | 2.03976e-09 | 0.9922265 | 0.9982048
1422.308 | 0.5613651 | 8.396492 | 189.1355 | 0.03205407 | 1.887736e-09 | 0.9778883 | 0.9982506
1553.16 | 0.5543554 | 8.807739 | 205.0111 | 0.02974874 | 1.901607e-09 | 0.8896337 | 0.9984362
1690.145 | 0.5473512 | 9.218671 | 238.3968 | 0.02717038 | 2.02358e-09 | 0.7652357 | 0.9986837
1841.601 | 0.5403557 | 9.629085 | 232.8913 | 0.02588401 | 1.838857e-09 | 0.7509946 | 0.9987216
2010.129 | 0.5333293 | 10.04132 | 240.6181 | 0.02480672 | 1.859626e-09 | 0.69325 | 0.9988381
2187.427 | 0.5263984 | 10.44795 | 290.8769 | 0.02043575 | 1.851985e-09 | 0.6372992 | 0.9989481
2386.97 | 0.5194406 | 10.85615 | 286.1976 | 0.02196209 | 1.960662e-09 | 0.5426516 | 0.9991235
2599.781 | 0.5125264 | 11.2618 | 302.9372 | 0.01910137 | 1.774285e-09 | 0.5365788 | 0.9991409
2835.601 | 0.5056557 | 11.6649 | 355.911 | 0.01679216 | 1.861143e-09 | 0.4921014 | 0.9992239
3093.913 | 0.498762 | 12.06934 | 379.5405 | 0.01473394 | 1.762197e-09 | 0.4511394 | 0.9992989
3375.934 | 0.4918928 | 12.47235 | 349.2301 | 0.01534015 | 1.667773e-09 | 0.4430083 | 0.999318
3667.436 | 0.4851067 | 12.87048 | 436.6687 | 0.01149551 | 1.559519e-09 | 0.4322951 | 0.9993408
3986.866 | 0.4782762 | 13.27122 | 416.5845 | 0.01214206 | 1.574383e-09 | 0.3977513 | 0.9994017
4337.825 | 0.4714596 | 13.67114 | 377.0806 | 0.01196748 | 1.403074e-09 | 0.3908796 | 0.9994173
4493.749 | 0.4684149 | 13.84977
4498.624 | 0.4601138 | 14.33679
4499.144 | 0.4585986 | 14.42568
4498.56 | 0.4577195 | 14.47726
4499.618 | 0.4570992 | 14.51365
4499.155 | 0.4566246 | 14.5415
4499.811 | 0.4562736 | 14.56209
4498.996 | 0.4559618 | 14.58038
4500.523 | 0.4557175 | 14.59472
4499.007 | 0.4554942 | 14.60782
4499.505 | 0.4552909 | 14.61974
4499.404 | 0.4551189 | 14.62983
4497.928 | 0.454954 | 14.63951
4499.556 | 0.4547998 | 14.64856
4499.256 | 0.4546598 | 14.65677
4499.149 | 0.4545211 | 14.6649
4499.54 | 0.4543987 | 14.67209
4498.905 | 0.4542743 | 14.67939
4500.065 | 0.4541534 | 14.68648
4501.75 | 0.4540396 | 14.69315
4498.64 | 0.4539313 | 14.69951
4499.353 | 0.4538254 | 14.70572
4500.67 | 0.4537287 | 14.71139
4499.658 | 0.4536292 | 14.71723
4500.737 | 0.4535404 | 14.72244
4498.793 | 0.4534484 | 14.72784
4499.551 | 0.4533513 | 14.73354
4500.772 | 0.4532704 | 14.73828
4499.658 | 0.4531871 | 14.74317
4499.205 | 0.4531289 | 14.74658
4498.798 | 0.4531286 | 14.7466
4369.632 | 0.4531404 | 14.74591
4033.68 | 0.4531672 | 14.74434
3504.232 | 0.453303 | 14.73637
3006.148 | 0.453647 | 14.71619
2618.291 | 0.4541804 | 14.68489
2328.998 | 0.4547878 | 14.64926
2099.236 | 0.4554267 | 14.61177
1914.754 | 0.456063 | 14.57445
1754.18 | 0.4567056 | 14.53674
1625.859 | 0.4573529 | 14.49877
1509.594 | 0.4580105 | 14.46019
1406.45 | 0.4586529 | 14.4225
1311.3 | 0.4592838 | 14.38548
1224.165 | 0.4599579 | 14.34594
1147.955 | 0.4605931 | 14.30867
1075.668 | 0.4612061 | 14.2727
1001.328 | 0.4618088 | 14.23734
919.7853 | 0.4623417 | 14.20608
838.142 | 0.4628999 | 14.17333
762.596 | 0.4634813 | 14.13922
692.2886 | 0.4640416 | 14.10635
635.3693 | 0.4647881 | 14.06255
604.5345 | 0.4658731 | 13.9989
585.4463 | 0.466473 | 13.9637
543.5611 | 0.4669123 | 13.93793
488.2476 | 0.4673419 | 13.91272
435.2602 | 0.4678354 | 13.88377
382.3502 | 0.468363 | 13.85282
355.3777 | 0.4693545 | 13.79464
342.7563 | 0.4701241 | 13.7495
325.555 | 0.4707528 | 13.71261
307.5903 | 0.4713954 | 13.67491
290.3888 | 0.4720324 | 13.63754
273.7459 | 0.4727181 | 13.59731
259.9178 | 0.4733991 | 13.55735
251.607 | 0.4737966 | 13.53403
253.4901 | 0.4738194 | 13.53269
252.0525 | 0.4774594 | 13.31914
253.7319 | 0.4779481 | 13.29047
252.505 | 0.4782082 | 13.27521
252.6226 | 0.4783639 | 13.26607
252.6577 | 0.4785116 | 13.25741
252.6577 | 0.4786262 | 13.25068
252.3523 | 0.478748 | 13.24354
251.4068 | 0.4788732 | 13.23619
252.8612 | 0.4789626 | 13.23095
252.7594 | 0.4790523 | 13.22569
253.0139 | 0.479135 | 13.22083
252.5105 | 0.4792047 | 13.21675
252.1034 | 0.4792934 | 13.21154
251.4419 | 0.4793893 | 13.20591
251.6454 | 0.4794637 | 13.20155
251.1365 | 0.4795275 | 13.19781
251.1365 | 0.4795684 | 13.19541
252.2505 | 0.4796318 | 13.19169
253.1665 | 0.4796677 | 13.18958
252.4032 | 0.479706 | 13.18733
252.4541 | 0.4797226 | 13.18636
251.2678 | 0.4797679 | 13.18371
253.0648 | 0.4798147 | 13.18096
252.47 | 0.4798452 | 13.17917
251.3854 | 0.4798826 | 13.17697
251.9452 | 0.4799009 | 13.1759
253.3701 | 0.4799222 | 13.17465
252.6226 | 0.4799358 | 13.17386
252.6068 | 0.4799441 | 13.17337
989.9535 | 0.4779266 | 13.29173 | 519.1173 | 0.007323491 | 1.21265e-09 | 2.873049 | 0.9796533
1388.903 | 0.4729697 | 13.58255 | 488.2745 | 0.006684007 | 1.027301e-09 | 1.637852 | 0.990781
1817.718 | 0.4685622 | 13.84113 | 633.5463 | 0.005526445 | 1.09951e-09 | 1.146448 | 0.9944512
2342.3 | 0.4642796 | 14.09238 | 916.9141 | 0.004125703 | 1.184127e-09 | 0.8067996 | 0.996559
2988.243 | 0.4600538 | 14.34031 | 1109.592 | 0.003516042 | 1.214892e-09 | 0.5999491 | 0.9977013
3702.171 | 0.4559357 | 14.58191 | 1258.214 | 0.00339141 | 1.324752e-09 | 0.4577875 | 0.998392
4401.9 | 0.4517882 | 14.82524 | 1177.711 | 0.003894525 | 1.429945e-09 | 0.3626002 | 0.9988084
5012.013 | 0.4474477 | 15.07989 | 1111.085 | 0.004395443 | 1.519086e-09 | 0.2986847 | 0.9990654
5558.408 | 0.4430425 | 15.33834 | 995.684 | 0.005006471 | 1.549783e-09 | 0.2693766 | 0.9991854
6064.599 | 0.4386601 | 15.59545 | 938.3589 | 0.00538973 | 1.57094e-09 | 0.2469297 | 0.9992738
6530.554 | 0.4342058 | 15.85678 | 855.7774 | 0.005767583 | 1.532374e-09 | 0.2278116 | 0.9993457
6996.792 | 0.4297457 | 16.11845 | 807.3069 | 0.005937112 | 1.482859e-09 | 0.2269031 | 0.9993589
7453.702 | 0.425342 | 16.37681 | 833.5114 | 0.0052862 | 1.366478e-09 | 0.2277282 | 0.9993659
7932.606 | 0.4208739 | 16.63895 | 740.8504 | 0.005162066 | 1.185318e-09 | 0.2391357 | 0.9993418
8432.414 | 0.4163913 | 16.90194 | 640.1382 | 0.0050925 | 1.009411e-09 | 0.2722617 | 0.9992565
8939.871 | 0.4119245 | 17.164 | 536.2378 | 0.005095218 | 8.46234e-10 | 0.3002965 | 0.999188
9477.875 | 0.4074923 | 17.42403 | 466.7283 | 0.004941655 | 7.129067e-10 | 0.3368697 | 0.9990981
10034.45 | 0.4030556 | 17.68433 | 435.8225 | 0.004166822 | 5.604649e-10 | 0.3975694 | 0.9989452
10616.57 | 0.3985675 | 17.94764 | 366.1104 | 0.004148441 | 4.673681e-10 | 0.460126 | 0.9987917
11228 | 0.3941371 | 18.20757 | 295.1038 | 0.004353857 | 3.944546e-10 | 0.5227515 | 0.9986425
11857.41 | 0.389696 | 18.46812 | 257.194 | 0.004045197 | 3.210838e-10 | 0.5963987 | 0.9984683
12527.06 | 0.3851917 | 18.73238 | 218.1143 | 0.004115927 | 2.77651e-10 | 0.6430306 | 0.9983687
13220.25 | 0.3807582 | 18.99249 | 233.9349 | 0.00343859 | 2.484237e-10 | 0.6776948 | 0.9983018
13954.71 | 0.3763227 | 19.25272 | 209.2682 | 0.003441558 | 2.218981e-10 | 0.7202905 | 0.9982169
14733.03 | 0.371861 | 19.51448 | 178.1782 | 0.003491347 | 1.921739e-10 | 0.7630776 | 0.9981339
14991.22 | 0.3702596 | 19.60843
14998.64 | 0.3619334 | 20.09692
14998.92 | 0.3603979 | 20.18701
14999.03 | 0.3595033 | 20.23949
14998.17 | 0.3588791 | 20.27611
15001.86 | 0.358429 | 20.30252
14999.27 | 0.3580345 | 20.32567
15000.55 | 0.3577233 | 20.34392
14999.82 | 0.3574361 | 20.36077
14999.4 | 0.3571981 | 20.37474
15000.73 | 0.3569936 | 20.38673
14999.62 | 0.3567965 | 20.39829
14998.75 | 0.3565997 | 20.40984
14999.18 | 0.3564523 | 20.41849
14999.74 | 0.3563215 | 20.42616
14999.93 | 0.356174 | 20.43482
14999.63 | 0.3560347 | 20.44299
14999.07 | 0.3559117 | 20.45021
14999.12 | 0.3557889 | 20.45741
15000.95 | 0.3556916 | 20.46312
14999.72 | 0.3555847 | 20.46939
14999.52 | 0.3554782 | 20.47564
14999.26 | 0.3553801 | 20.48139
14998.7 | 0.3552899 | 20.48669
14999.05 | 0.355192 | 20.49243
14999.66 | 0.3551024 | 20.49769
14999.91 | 0.3550208 | 20.50247
15001.34 | 0.3549315 | 20.50772
14999.34 | 0.3548489 | 20.51256
14999.79 | 0.3548002 | 20.51542
9543.346 | 0.355912 | 20.45019
5873.744 | 0.3591671 | 20.25922
3843.296 | 0.3624899 | 20.06427
2529.577 | 0.3661941 | 19.84695
1705.192 | 0.3703829 | 19.6012
1226.003 | 0.3747566 | 19.3446
1064.789 | 0.3776612 | 19.17419
912.3016 | 0.3792934 | 19.07843
763.9361 | 0.3809828 | 18.97932
628.8526 | 0.3825825 | 18.88546
414.5779 | 0.3836528 | 18.82267
415.2687 | 0.3858677 | 18.69272
376.7554 | 0.3877133 | 18.58444
340.7178 | 0.3894962 | 18.47984
311.6232 | 0.3912966 | 18.37422
286.8699 | 0.3930877 | 18.26913
264.7838 | 0.3948985 | 18.1629
245.2812 | 0.3967244 | 18.05577
227.2558 | 0.398525 | 17.95014
209.4233 | 0.4002125 | 17.85113
183.7006 | 0.4020286 | 17.74458
176.6957 | 0.4038013 | 17.64058
161.689 | 0.4053862 | 17.54759
147.9083 | 0.407013 | 17.45215
137.0134 | 0.4087111 | 17.35253