## General
ID | Test Identification | Specimen 1 | Specimen 2 | Specimen 3
Test Identification | Location | NWZ-BH-5043 | NWZ-BH-5043 | NWZ-BH-5043
Test Identification | Sample | 26-1 | 26-1 | 26-1
Test Identification | Depth | 21.5 | 21.5 | 21.5 | [m]
Test Identification | Test number | CID246a | CID246b | CID246c
Specimen Visual Description
Specimen Visual Description | Yellowish brown fine SAND
| Initial Specimen Conditions | Specimen 1 | Specimen 2 | Specimen 3
Initial Specimen Conditions | Test start date | 20/12/2024 | 20/12/2024 | 27/12/2024
Initial Specimen Conditions | Type of sample | Recompacted | Recompacted | Recompacted
Initial Specimen Conditions | Diameter | 51.81 | 51.81 | 51.81 | [mm]
Initial Specimen Conditions | Length | 90 | 90 | 90 | [mm]
Initial Specimen Conditions | Water content | 5.166789 | 5.166789 | 5.271733 | [%]
Initial Specimen Conditions | Bulk density | 1.719824 | 1.717822 | 1.715397 | [Mg/m³]
Initial Specimen Conditions | Dry density | 1.63533 | 1.633426 | 1.629495 | [Mg/m³]
Initial Specimen Conditions | Void ratio | 0.6204677 | 0.6223569 | 0.626271 | [-]
Initial Specimen Conditions | Degree of saturation | 22.06721 | 22.00022 | 22.30678 | [%]
Initial Specimen Conditions | Type of drains fitted | One end | One end | One end
| Saturation | Specimen 1 | Specimen 2 | Specimen 3
Saturation | Pressure increments applied | 50 | 50 | 50 | [kPa]
Saturation | Differential pressure used | 10 | 10 | 10 | [kPa]
Saturation | Pore pressure on completion | 490 | 490 | 390 | [kPa]
Saturation | Cell pressure on completion | 500 | 500 | 400 | [kPa]
Saturation | B value achieved | 0.92 | 0.96 | 0.92 | [-]
| Consolidation: Isotropic | Specimen 1 | Specimen 2 | Specimen 3
Consolidation: Isotropic | Cell pressure | 638 | 777 | 953 | [kPa]
Consolidation: Isotropic | Back pressure | 500 | 500 | 400 | [kPa]
Consolidation: Isotropic | Effective cell pressure | 138 | 277 | 553 | [kPa]
Consolidation: Isotropic | Pore pressure on completion | 500 | 500 | 400 | [kPa]
Consolidation: Isotropic | Pore pressure dissipation | 100 | 100 | 100 | [%]
Consolidation: Isotropic | Water content | 23.07558 | 22.89251 | 22.96648 | [%]
Consolidation: Isotropic | Bulk density | 2.023889 | 2.026981 | 2.025729 | [Mg/m³]
Consolidation: Isotropic | Dry density | 1.644428 | 1.649393 | 1.647383 | [Mg/m³]
Consolidation: Isotropic | Void ratio | 0.6115028 | 0.6066514 | 0.6086118 | [-]
Consolidation: Isotropic | Degree of saturation | 100 | 100 | 100 | [%]
Consolidation: Isotropic | Axial strain | 0.1844087 | 0.322689 | 0.3619576 | [%]
Consolidation: Isotropic | Volumetric strain | 0.5532262 | 0.9680669 | 1.085873 | [%]
Consolidation: Isotropic | Volumetric strain rate-end of stage | 0 | -0.0004717419 | -0.0005487946 | [%/hr]
| Shearing | Specimen 1 | Specimen 2 | Specimen 3
Shearing | Initial pore pressure | 500 | 500 | 400 | [kPa]
Shearing | Initial effective cell pressure | 138 | 277 | 553 | [kPa]
Shearing | Rate of strain | 1.3 | 1.3 | 1.3 | [%/hour]
At peak deviator stress
Shearing - At peak deviator stress | Corrected deviator stress | 546.6771 | 1038.858 | 1957.46 | [kPa]
Shearing - At peak deviator stress | Membrane correction applied | 0.49577 | 0.4848911 | 0.5198516 | [kPa]
Shearing - At peak deviator stress | Drain correction applied | 0 | 0 | 0 | [kPa]
Shearing - At peak deviator stress | Axial strain | 3.311007 | 3.234248 | 3.481659 | [%]
Shearing - At peak deviator stress | Volumetric strain | -1.033874 | -0.8536622 | -1.058841 | [%]
Shearing - At peak deviator stress | Major principal effective stress | 685.7376 | 1317.225 | 2510.953 | [kPa]
Shearing - At peak deviator stress | Minor principal effective stress | 139.060498 | 278.366734 | 553.492215 | [kPa]
Shearing - At peak deviator stress | Principal effective stress ratio | 4.931218 | 4.731976 | 4.536563 | [-]
Shearing - At peak deviator stress | e50 | 0.7184354 | 0.7307611 | 0.6080504 | [%]
Shearing - At peak deviator stress | Secant modulus (E50) at e50 | 38046.37 | 71080.54 | 160962 | [kPa]
At peak principal effective stress ratio
Shearing - At peak principal effective stress ratio | Corrected deviator stress | 545.4685 | 1038.858 | 1957.46 | [kPa]
Shearing - At peak principal effective stress ratio | Membrane correction applied | 0.4602334 | 0.4848911 | 0.5198516 | [kPa]
Shearing - At peak principal effective stress ratio | Drain correction applied | 0 | 0 | 0 | [kPa]
Shearing - At peak principal effective stress ratio | Axial strain | 3.061025 | 3.234248 | 3.481659 | [%]
Shearing - At peak principal effective stress ratio | Volumetric strain | -0.8524309 | -0.8536622 | -1.058841 | [%]
Shearing - At peak principal effective stress ratio | Major principal effective stress | 684.0253 | 1317.225 | 2510.953 | [kPa]
Shearing - At peak principal effective stress ratio | Minor principal effective stress | 138.556737 | 278.366734 | 553.492215 | [kPa]
Shearing - At peak principal effective stress ratio | Principal effective stress ratio | 4.936788 | 4.731976 | 4.536563 | [-]
At 10% axial strain
Shearing - At 10% axial strain | Corrected deviator stress | 332.427 | 757.0898 | 1445.335 | [kPa]
Shearing - At 10% axial strain | Membrane correction applied | 1.331732 | 1.331751 | 1.33175 | [kPa]
Shearing - At 10% axial strain | Drain correction applied | 0 | 0 | 0 | [kPa]
Shearing - At 10% axial strain | Axial strain | 10 | 10 | 10 | [%]
Shearing - At 10% axial strain | Volumetric strain | -3.251095 | -3.679139 | -3.938399 | [%]
Shearing - At 10% axial strain | Major principal effective stress | 472.1011 | 1035.878 | 1999.192 | [kPa]
Shearing - At 10% axial strain | Minor principal effective stress | 139.6741 | 278.788 | 553.8568 | [kPa]
Shearing - At 10% axial strain | Principal effective stress ratio | 3.380019 | 3.715651 | 3.609582 | [-]
| Final Conditions | Specimen 1 | Specimen 2 | Specimen 3
Final Conditions | Water content | 25.18163 | 25.40168 | 25.5704 | [%]
Final Conditions | Bulk density | 1.989616 | 1.986167 | 1.983539 | [Mg/m³]
Final Conditions | Dry density | 1.589383 | 1.583844 | 1.579623 | [Mg/m³]
Final Conditions | Mode of failure | Compound failure | Compound failure | Compound failure
Mohr Failure Envelope
Mohr Failure Envelope | Effective cohesion (c') | 19 | [kPa]
Mohr Failure Envelope | Effective angle of internal friction (φ') | 39 | [degree]

## Saturation
Saturation
Specimen 1 |  | Specimen 2 |  | Specimen 3
Cell pressure | Pore Water Pressure | Cell pressure | Pore Water Pressure | Cell pressure | Pore Water Pressure
[kPa] | [kPa] | [kPa] | [kPa] | [kPa] | [kPa]
0 | 0 | 0 | 0 | 0 | 0
50 | 5 | 50 | 5 | 50 | 2
50 | 40 | 50 | 40 | 50 | 40
100 | 40 | 100 | 40 | 100 | 56
100 | 90 | 100 | 90 | 100 | 90
150 | 115 | 150 | 117 | 150 | 122
150 | 140 | 150 | 140 | 150 | 140
200 | 171 | 200 | 173 | 200 | 178
200 | 190 | 200 | 190 | 200 | 190
250 | 227 | 250 | 228 | 250 | 233
250 | 240 | 250 | 240 | 250 | 240
300 | 280 | 300 | 281 | 300 | 286
300 | 290 | 300 | 290 | 300 | 290
350 | 333 | 350 | 334 | 350 | 335
350 | 340 | 350 | 340 | 350 | 340
400 | 386 | 400 | 385 | 400 | 386
400 | 390 | 400 | 390 | 400 | 390
450 | 436 | 450 | 436
450 | 440 | 450 | 440
500 | 486 | 500 | 488
500 | 490 | 500 | 490

## Consolidation
Consolidation: Isotropic
Specimen 1 |  | Specimen 2 |  | Specimen 3
Root time | Consolidated Volume Change | Root time | Consolidated Volume Change | Root time | Consolidated Volume Change
[minutes0.5 ] | [%] | [minutes0.5 ] | [%] | [minutes0.5 ] | [%]
0 | 0 | 0 | 0 | 0 | 0
0.5 | 0.529287145 | 0.5 | 0.918586104 | 0.5 | 1.127581245
1 | 0.544441543 | 1 | 0.934974294 | 1 | 1.143733323
1.5 | 0.549837867 | 1.5 | 0.942545696 | 1.5 | 1.152487394
2 | 0.553759543 | 2 | 0.948539678 | 2 | 1.156478111
2.5 | 0.556003136 | 2.5 | 0.952214702 | 2.5 | 1.16023219
3 | 0.557603218 | 3 | 0.955148712 | 3 | 1.161130787
3.5 | 0.558403259 | 3.5 | 0.957877178 | 3.5 | 1.163418124
4 | 0.558826996 | 4 | 0.960432777 | 4 | 1.164837959
5 | 0.558073861 | 5 | 0.962987848 | 5 | 1.164758904
6 | 0.557101479 | 6 | 0.964975301 | 6 | 1.165563161
7 | 0.555218906 | 7 | 0.967609428 | 7 | 1.164364681
8 | 0.553226182 | 8 | 0.968192857 | 8 | 1.162282361
8.710540569 | 0.553226182 | 8.945436434 | 0.968066896 | 9 | 1.159774723
|  |  |  | 10 | 1.157455764
|  |  |  | 11 | 1.154033191
|  |  |  | 12 | 1.150657524
|  |  |  | 14 | 1.147725622
|  |  |  | 16 | 1.147383048
|  |  |  | 18 | 1.142795198
|  |  |  | 20 | 1.13858576
|  |  |  | 25 | 1.130908424
|  |  |  | 30 | 1.130567959
|  |  |  | 35 | 1.124517057
|  |  |  | 40 | 1.114396908
|  |  |  | 45 | 1.107055294
|  |  |  | 50 | 1.094176638
|  |  |  | 60 | 1.092184969
|  |  |  | 65.49907188 | 1.085872656

## Shearing
Shearing
Specimen 1 | [5 empty] | Specimen 2 | [5 empty] | Specimen 3
Axial strain | Deviator Stress | Volumetric strain | t | s' | p' | Axial strain | Deviator Stress | Volumetric strain | t | s' | p' | Axial strain | Deviator Stress | Volumetric strain | t | s' | p'
[%] | [kPa] | [%] | [kPa] | [kPa] | [kPa] | [%] | [kPa] | [%] | [kPa] | [kPa] | [kPa] | [%] | [kPa] | [%] | [kPa] | [kPa] | [kPa]
0 | 0 | 0 | 0 | 138 | 138 | 0 | 0 | 0 | 0 | 277 | 277 | 0 | 0 | 0 | 0 | 553 | 553
0.310790289 | 122.9513468 | 0.075877652 | 61.47567339 | 198.7969984 | 178.3051073 | 0.234222143 | 158.1178198 | 0.073409496 | 79.05890988 | 355.9830639 | 329.6300939 | 0.23168198 | 382.6570141 | 0.085791259 | 191.328507 | 743.296268 | 679.520099
0.436117815 | 171.3268361 | 0.11777587 | 85.66341804 | 222.041991 | 193.4875184 | 0.359345191 | 256.4532391 | 0.121160074 | 128.2266195 | 405.2242605 | 362.482054 | 0.356725663 | 596.3258662 | 0.130823771 | 298.1629331 | 849.5963161 | 750.2086717
0.560808607 | 217.6896458 | 0.154089814 | 108.8448229 | 246.6171329 | 210.3355253 | 0.484571908 | 348.7713579 | 0.163383347 | 174.385679 | 450.82458 | 392.6960203 | 0.481600955 | 794.6044547 | 0.166480216 | 397.3022274 | 948.8222774 | 816.3882016
0.685775465 | 262.3867921 | 0.17907728 | 131.1933961 | 268.3563961 | 224.625264 | 0.609953574 | 436.7216766 | 0.197643488 | 218.3608383 | 494.5920583 | 421.8051122 | 0.606372535 | 976.5283731 | 0.193110656 | 488.2641866 | 1039.883684 | 877.1289547
0.81081468 | 304.3159057 | 0.193306393 | 152.1579529 | 289.9308629 | 239.2115452 | 0.734247261 | 521.8156627 | 0.223700483 | 260.9078313 | 537.2840283 | 450.3147512 | 0.731519929 | 1140.755003 | 0.207574108 | 570.3775016 | 1121.790916 | 931.6650817
0.935696937 | 341.9011383 | 0.19783391 | 170.9505692 | 308.8572162 | 251.8736931 | 0.859669057 | 602.9580224 | 0.238306385 | 301.4790112 | 577.9039332 | 477.4109295 | 0.856511199 | 1286.371405 | 0.211480758 | 643.1857025 | 1195.098747 | 980.7035133
1.060844129 | 374.9249486 | 0.197581646 | 187.4624743 | 324.7867983 | 262.2993069 | 0.984131068 | 676.3637209 | 0.245935302 | 338.1818605 | 614.8068745 | 502.0795876 | 0.981437789 | 1410.967374 | 0.206792458 | 705.4836868 | 1257.324443 | 1022.163214
1.185787611 | 404.1215358 | 0.186964795 | 202.0607679 | 339.7815029 | 272.4279136 | 1.1092151 | 742.2080965 | 0.245776178 | 371.1040482 | 647.9650992 | 524.2637498 | 1.106792606 | 1511.457143 | 0.192105754 | 755.7285713 | 1307.308528 | 1055.399005
1.311115137 | 428.7504049 | 0.157055515 | 214.3752024 | 351.9178224 | 280.4594216 | 1.234169824 | 799.0848611 | 0.233479971 | 399.5424306 | 676.4777676 | 543.2969574 | 1.231654516 | 1593.040291 | 0.164135799 | 796.5201454 | 1348.226708 | 1082.719993
1.435961773 | 450.1464211 | 0.116971378 | 225.0732105 | 362.5546595 | 287.530256 | 1.35973319 | 848.8135363 | 0.20360027 | 424.4067681 | 701.0138101 | 559.5448874 | 1.356775146 | 1656.211288 | 0.128799048 | 828.1056442 | 1379.947998 | 1103.912783
1.560808409 | 467.5960872 | 0.071634198 | 233.7980436 | 371.8438236 | 293.9111424 | 1.484351264 | 888.3634793 | 0.164243895 | 444.1817396 | 720.9772916 | 572.9167118 | 1.481352685 | 1711.47141 | 0.084037209 | 855.7357051 | 1407.757782 | 1122.512547
1.685980091 | 482.5626794 | 0.017068682 | 241.2813397 | 379.6173817 | 299.1902685 | 1.609163302 | 921.4151134 | 0.115617335 | 460.7075567 | 737.8925097 | 584.3233241 | 1.606629441 | 1757.386425 | 0.035098047 | 878.6932125 | 1430.808745 | 1137.911008
1.811343238 | 494.8114472 | -0.044674721 | 247.4057236 | 385.1480486 | 302.6794741 | 1.734610736 | 947.4079178 | 0.062260155 | 473.7039589 | 751.2667299 | 593.3654103 | 1.731724422 | 1795.4146 | -0.020156654 | 897.7073002 | 1450.544922 | 1151.309155
1.935986164 | 505.6403433 | -0.112270031 | 252.8201716 | 391.1376226 | 306.8642321 | 1.859098387 | 969.103208 | 0.000351 | 484.551604 | 762.356802 | 600.8396007 | 1.856535033 | 1825.241855 | -0.08116743 | 912.6209274 | 1465.593142 | 1161.386167
2.061121111 | 514.8299655 | -0.184251358 | 257.4149828 | 395.9855138 | 310.1805195 | 1.984105503 | 986.3922083 | -0.068089743 | 493.1961041 | 771.0592131 | 606.6605118 | 1.981357911 | 1852.761355 | -0.143167124 | 926.3806773 | 1479.418391 | 1170.624832
2.185824148 | 521.3564802 | -0.259544985 | 260.6782401 | 399.2385761 | 312.3458294 | 2.109163896 | 999.5901926 | -0.141053266 | 499.7950963 | 777.6286513 | 611.0302859 | 2.106414977 | 1872.964216 | -0.211497276 | 936.4821078 | 1489.394016 | 1177.233313
2.310791006 | 527.1960483 | -0.337567949 | 263.5980241 | 401.8537051 | 313.9876971 | 2.234118619 | 1010.36184 | -0.218141778 | 505.18092 | 782.702954 | 614.309314 | 2.23158802 | 1890.883901 | -0.281071567 | 945.4419503 | 1498.762829 | 1183.615513
2.435842466 | 532.5614269 | -0.419882063 | 266.2807135 | 404.2137475 | 315.4535096 | 2.234118619 | 1010.36184 | -0.218141778 | 505.18092 | 782.702954 | 614.309314 | 2.23158802 | 1890.883901 | -0.281071567 | 945.4419503 | 1498.762829 | 1183.615513
2.56077259 | 536.2945127 | -0.501864418 | 268.1472563 | 406.2632033 | 316.8807846 | 2.485075913 | 1025.263598 | -0.367764336 | 512.6317992 | 790.7601002 | 619.8828338 | 2.481454582 | 1918.850131 | -0.424556786 | 959.4250656 | 1512.182811 | 1192.374455
2.56077259 | 536.2945127 | -0.501864418 | 268.1472563 | 406.2632033 | 316.8807846 | 2.734169376 | 1033.71394 | -0.519823252 | 516.8569698 | 794.9820758 | 622.6964192 | 2.731515184 | 1938.490682 | -0.5691588 | 969.2453411 | 1522.459584 | 1199.377804
2.810923375 | 542.1219382 | -0.67658748 | 271.0609691 | 409.3412381 | 318.9875817 | 2.984454487 | 1037.895531 | -0.681693588 | 518.9477657 | 797.5617197 | 624.5791312 | 2.981614817 | 1949.847871 | -0.728766145 | 974.9239354 | 1528.577502 | 1203.602857
3.061025181 | 545.4685469 | -0.852430894 | 272.7342735 | 411.2910105 | 320.379586 | 3.234248001 | 1038.85788 | -0.853662193 | 519.4289402 | 797.7956742 | 624.6526942 | 3.231611854 | 1957.083875 | -0.888676666 | 978.5419373 | 1532.055719 | 1205.875074
3.311006764 | 546.6771271 | -1.033874481 | 273.3385635 | 412.3990615 | 321.286207 | 3.484363672 | 1036.20102 | -1.008747663 | 518.1005098 | 796.9317298 | 624.2315599 | 3.481659074 | 1957.460296 | -1.058840813 | 978.7301479 | 1532.222363 | 1205.97898
3.560833616 | 546.0022025 | -1.214986838 | 273.0011013 | 411.7527463 | 320.7523792 | 3.734286496 | 1032.534281 | -1.169104455 | 516.2671404 | 795.4298504 | 623.3408036 | 3.731384008 | 1956.138303 | -1.227155001 | 978.0691517 | 1531.524624 | 1205.501573
3.810887556 | 544.2499684 | -1.387990683 | 272.1249842 | 411.1237112 | 320.4153831 | 3.984338628 | 1027.558735 | -1.329860389 | 513.7793674 | 792.3278224 | 621.0680333 | 3.981781394 | 1950.583782 | -1.387655356 | 975.291891 | 1528.746564 | 1203.649267
4.061505873 | 541.2201698 | -1.566058374 | 270.6100849 | 409.5026629 | 319.2993013 | 4.234299351 | 1020.347583 | -1.47879749 | 510.1737914 | 788.9554874 | 618.897557 | 4.231518595 | 1943.423391 | -1.544488298 | 971.7116953 | 1525.335707 | 1201.431809
4.310923078 | 536.8196357 | -1.738762787 | 268.4098179 | 407.6586259 | 318.1886866 | 4.484960127 | 1011.154797 | -1.630872371 | 505.5773987 | 784.8910757 | 616.3652761 | 4.482058723 | 1933.979015 | -1.704222988 | 966.9895073 | 1520.517267 | 1198.187432
4.560857908 | 531.6011282 | -1.91097804 | 265.8005641 | 405.2520761 | 316.6518881 | 4.734441516 | 1000.872039 | -1.77721399 | 500.4360196 | 779.9837366 | 613.1717301 | 4.731562852 | 1921.802608 | -1.857834488 | 960.9013039 | 1514.82166 | 1194.521225
4.810911848 | 526.4659387 | -2.073286599 | 263.2329693 | 402.9519533 | 315.2076302 | 4.98481692 | 990.1931453 | -1.920990462 | 495.0965726 | 774.1198966 | 609.0877058 | 4.981572156 | 1908.217891 | -2.010362228 | 954.1089456 | 1507.983772 | 1189.947456
5.060953542 | 519.9147862 | -2.23373338 | 259.9573931 | 399.8532931 | 313.2008287 | 5.234260409 | 977.7281239 | -2.062537598 | 488.864062 | 767.955681 | 605.0009936 | 5.231918243 | 1892.34786 | -2.160768272 | 946.1739299 | 1500.545592 | 1185.154282
5.310779282 | 512.3033966 | -2.389732139 | 256.1516983 | 395.0574693 | 309.6735699 | 5.484260148 | 963.0076754 | -2.198764982 | 481.5038377 | 760.9477147 | 600.4464355 | 5.481784804 | 1874.402996 | -2.304222054 | 937.201498 | 1490.992054 | 1178.591555
5.560785355 | 504.6547343 | -2.539830763 | 252.3273671 | 391.0796111 | 306.9704888 | 5.734506244 | 950.5707931 | -2.328509783 | 475.2853966 | 754.3314856 | 595.90302 | 5.73189782 | 1857.891865 | -2.444646211 | 928.9459327 | 1482.903432 | 1173.254787
5.811187717 | 496.9822789 | -2.680969217 | 248.4911395 | 387.6092095 | 304.7788296 | 5.984468082 | 936.167809 | -2.455705934 | 468.0839045 | 746.9346945 | 590.9067263 | 5.98238665 | 1835.798523 | -2.588147415 | 917.8992614 | 1471.36951 | 1165.40309
6.061278391 | 485.0020739 | -2.81811648 | 242.501037 | 381.817013 | 300.983334 | 6.234299498 | 921.8415295 | -2.572502066 | 460.9207648 | 740.1421838 | 586.5019288 | 6.231540613 | 1814.25894 | -2.722671635 | 907.1294699 | 1460.512254 | 1158.135764
6.310911551 | 459.963292 | -2.939993773 | 229.981646 | 369.854757 | 293.1942083 | 6.484402907 | 908.0675998 | -2.685188641 | 454.0337999 | 733.0359569 | 581.6913569 | 6.48169266 | 1791.139825 | -2.854053804 | 895.5699126 | 1449.1452 | 1150.621895
6.56078627 | 424.8184798 | -3.040906588 | 212.4092399 | 351.9129269 | 281.1098469 | 6.734312353 | 893.5554364 | -2.789719965 | 446.7777182 | 726.0099212 | 577.0840151 | 6.731947303 | 1769.147281 | -2.980030494 | 884.5736403 | 1438.58266 | 1143.72478
6.810972677 | 390.7772259 | -3.105441863 | 195.3886129 | 334.6038369 | 269.4742993 | 6.9842218 | 881.0920359 | -2.887817135 | 440.546018 | 720.26627 | 573.4175973 | 6.981594174 | 1744.319697 | -3.1056081 | 872.1598486 | 1426.091788 | 1135.371838
7.060834038 | 370.3068438 | -3.141518912 | 185.1534219 | 324.2469039 | 262.5290966 | 7.234247178 | 868.5090638 | -2.983270395 | 434.2545319 | 713.3022189 | 568.5507083 | 7.231590096 | 1716.273286 | -3.221554417 | 858.1366431 | 1411.981915 | 1125.936367
7.311213023 | 356.7386464 | -3.16462923 | 178.3693232 | 317.4963892 | 258.0399481 | 7.484338326 | 856.9168117 | -3.071030343 | 428.4584059 | 707.4941109 | 564.6746422 | 7.482026513 | 1688.141497 | -3.324520126 | 844.0707486 | 1398.042227 | 1116.68531
7.560833939 | 348.5529722 | -3.180104829 | 174.2764861 | 313.8797261 | 255.7875641 | 7.734790646 | 844.0616504 | -3.154697232 | 422.0308252 | 700.9786652 | 560.3017235 | 7.731971137 | 1662.969099 | -3.423531231 | 831.4845494 | 1385.28509 | 1108.123574
7.810864501 | 344.2716311 | -3.190468885 | 172.1358156 | 311.5303546 | 254.1517494 | 7.984390197 | 831.8191705 | -3.227692154 | 415.9095852 | 695.4772712 | 556.8407428 | 7.981902378 | 1637.032154 | -3.514920317 | 818.5160769 | 1372.103346 | 1099.264654
8.060966307 | 341.2391684 | -3.200044348 | 170.6195842 | 310.0968832 | 253.2236885 | 8.234622916 | 822.3732473 | -3.295797863 | 411.1866236 | 691.1588876 | 554.0966798 | 8.231691993 | 1609.302483 | -3.59989849 | 804.6512414 | 1358.42662 | 1090.20954
8.31076867 | 338.7726833 | -3.208578425 | 169.3863417 | 308.4534367 | 251.9913228 | 8.48458364 | 814.6431269 | -3.360542804 | 407.3215634 | 686.2614164 | 550.487562 | 8.481545172 | 1582.032774 | -3.676265728 | 791.0163868 | 1345.054562 | 1081.382433
8.561002943 | 337.0721579 | -3.215456351 | 168.536079 | 307.319508 | 251.140815 | 8.73455774 | 803.517135 | -3.423010512 | 401.7585675 | 680.8162385 | 546.896716 | 8.731644805 | 1551.85409 | -3.742666531 | 775.9270449 | 1329.680458 | 1071.03811
8.810828682 | 336.229628 | -3.22227121 | 168.114814 | 307.196302 | 251.1580307 | 8.984480564 | 795.6278969 | -3.48014197 | 397.8139484 | 677.0944764 | 544.489827 | 8.981667491 | 1520.492673 | -3.795752114 | 760.2463363 | 1314.330041 | 1060.914596
9.061880023 | 333.9891723 | -3.228691244 | 166.9945861 | 306.0550841 | 250.3902221 | 9.234233947 | 787.4130379 | -3.53419951 | 393.706519 | 673.57015 | 542.3346436 | 9.232078259 | 1490.680985 | -3.839365188 | 745.3404924 | 1299.217715 | 1050.770885
9.310792962 | 333.5994309 | -3.234717511 | 166.7997154 | 305.8014414 | 250.2015363 | 9.484622728 | 778.1919712 | -3.587412999 | 389.0959856 | 668.6760526 | 538.9773907 | 9.481582388 | 1470.135295 | -3.874878303 | 735.0676474 | 1288.918111 | 1043.895562
9.561135213 | 332.5039932 | -3.240822214 | 166.2519966 | 305.5649746 | 250.1476424 | 9.734648107 | 769.4213819 | -3.634733569 | 384.7106909 | 663.5830469 | 535.34615 | 9.731603959 | 1453.99737 | -3.90496889 | 726.9986848 | 1281.089978 | 1038.757083
9.810936462 | 331.8864144 | -3.246328052 | 165.9432072 | 305.4007162 | 250.0863138 | 9.9846746 | 757.8756201 | -3.676782284 | 378.93781 | 657.699936 | 531.3873327 | 9.981626645 | 1446.204036 | -3.936112332 | 723.1020182 | 1276.988427 | 1035.954421
10.06118298 | 332.6019591 | -3.252637852 | 166.3009795 | 306.0451515 | 250.6114917 | 10.23448038 | 745.0666661 | -3.715198815 | 372.533333 | 651.718009 | 527.5402314 | 10.23173966 | 1434.377408 | -3.96723979 | 717.188704 | 1270.672532 | 1031.609631
10.31075714 | 330.1092573 | -3.25833236 | 165.0546287 | 303.8146697 | 248.7964601 | 10.48429841 | 731.8188256 | -3.749028949 | 365.9094128 | 645.3512928 | 523.3814885 | 10.48186494 | 1425.318568 | -3.995608296 | 712.6592841 | 1266.280101 | 1028.727006
10.5611595 | 328.8387574 | -3.264295561 | 164.4193787 | 303.6471967 | 248.8407371 | 10.73444195 | 722.7098176 | -3.778398814 | 361.3549088 | 641.1246848 | 520.6730485 | 10.73177054 | 1415.273322 | -4.026065997 | 707.6366612 | 1261.658062 | 1025.779175
10.81078153 | 328.0535417 | -3.268712315 | 164.0267708 | 302.8941608 | 248.2185706 | 10.9847527 | 711.5781693 | -3.805858124 | 355.7890847 | 635.4685987 | 516.8722371 | 10.98181887 | 1401.161475 | -4.05771935 | 700.5807373 | 1254.588958 | 1021.062046
11.06099132 | 328.2828462 | -3.273429031 | 164.1414231 | 302.9242531 | 248.2104454 | 11.23475244 | 702.3721802 | -3.8288412 | 351.1860901 | 630.1718721 | 513.1098421 | 11.2315951 | 1383.349579 | -4.091525836 | 691.6747894 | 1245.530046 | 1014.971783
11.31139368 | 328.0122121 | -3.277136158 | 164.006106 | 303.013829 | 248.345127 | 11.48437652 | 695.2930895 | -3.846711544 | 347.6465447 | 626.8671657 | 510.9849842 | 11.48205717 | 1345.668004 | -4.132237162 | 672.8340019 | 1226.735987 | 1002.457986
11.56112369 | 328.2071819 | -3.282278968 | 164.1035909 | 303.0279529 | 248.326756 | 11.73433724 | 687.116313 | -3.864120482 | 343.5581565 | 623.3179475 | 508.798562 | 11.73160033 | 1290.317958 | -4.169838407 | 645.1589788 | 1198.928368 | 983.8753749
11.81108189 | 326.6907182 | -3.287295646 | 163.3453591 | 302.8112641 | 248.3628111 | 11.98445403 | 680.417417 | -3.878454969 | 340.2087085 | 618.9532615 | 505.5503587 | 11.98160963 | 1245.882341 | -4.193056656 | 622.9411704 | 1176.699775 | 969.0527186
12.0609555 | 326.9855242 | -3.291334003 | 163.4927621 | 303.2807141 | 248.7831267 | 12.2349855 | 673.9897986 | -3.891276445 | 336.9948993 | 616.2574553 | 503.9258222 | 12.23176056 | 1215.627283 | -4.210230572 | 607.8136417 | 1161.252339 | 958.6477914
12.31084135 | 326.8673609 | -3.295577457 | 163.4336804 | 303.2414224 | 248.763529 | 12.48463521 | 669.2093663 | -3.902250696 | 334.6046831 | 614.2961791 | 502.7612848 | 12.48245682 | 1191.772701 | -4.220212992 | 595.8863503 | 1149.457244 | 950.8284609
12.56108787 | 326.6291699 | -3.300593605 | 163.3145849 | 302.5963769 | 248.158182 | 12.73472636 | 665.7605556 | -3.911552279 | 332.8802778 | 612.7371198 | 501.7770272 | 12.73167546 | 1173.774095 | -4.227245708 | 586.8870475 | 1140.271828 | 944.6428117
12.81087798 | 326.6903143 | -3.30616251 | 163.3451572 | 301.9366782 | 247.4882924 | 12.98464807 | 663.4312445 | -3.920742636 | 331.7156222 | 610.6614652 | 500.0895912 | 12.98197025 | 1164.548854 | -4.230132005 | 582.274427 | 1135.919207 | 941.8277313
13.06105215 | 324.9979578 | -3.310894595 | 162.4989789 | 301.1582679 | 246.9919416 | 13.23462217 | 660.3213149 | -3.928228394 | 330.1606574 | 608.9711094 | 498.917557 | 13.23175875 | 1161.448567 | -4.234421221 | 580.7242835 | 1134.260432 | 940.6856704
13.31078215 | 323.9011181 | -3.315122681 | 161.950559 | 300.863527 | 246.8800074 | 13.48432427 | 658.9069376 | -3.935921173 | 329.4534688 | 608.4867778 | 498.6689549 | 13.48185838 | 1157.304423 | -4.236701699 | 578.6522116 | 1131.969496 | 939.0854251
13.56082385 | 324.4847623 | -3.318513947 | 162.2423812 | 301.3046782 | 247.2238844 | 13.73463502 | 657.7487401 | -3.94351869 | 328.8743701 | 608.1221491 | 498.497359 | 13.73182977 | 1152.386689 | -4.239364743 | 576.1933446 | 1129.688356 | 937.6239074
13.81138205 | 324.4011628 | -3.323167596 | 162.2005814 | 301.0907604 | 247.0238999 | 13.98445418 | 656.5385541 | -3.950112501 | 328.269277 | 607.50747 | 498.0843777 | 13.98217474 | 1148.963539 | -4.240560929 | 574.4817695 | 1128.049868 | 936.5559443
14.0608961 | 324.0077814 | -3.32742695 | 162.0038907 | 300.8119087 | 246.8106118 | 14.23431123 | 653.201087 | -3.956802106 | 326.6005435 | 605.8383375 | 496.9714897 | 14.2323792 | 1146.819809 | -4.243239957 | 573.4099044 | 1126.68685 | 935.5502156
14.31095004 | 324.0785714 | -3.332348764 | 162.0392857 | 301.1927387 | 247.1796435 | 14.48444139 | 653.4569935 | -3.963093633 | 326.7284968 | 605.8388868 | 496.9293878 | 14.4818443 | 1141.561321 | -4.245519902 | 570.7806606 | 1124.161448 | 933.9012274
14.56106409 | 323.7853525 | -3.337491574 | 161.8926763 | 300.6791043 | 246.7148788 | 14.73435084 | 654.0799551 | -3.970643254 | 327.0399776 | 606.1783246 | 497.1649987 | 14.7316841 | 1138.591377 | -4.246684118 | 569.2956883 | 1122.734785 | 932.9695559
14.81098668 | 323.8945826 | -3.342460555 | 161.9472913 | 301.5799173 | 247.5974869 | 14.98438959 | 654.8241243 | -3.978176909 | 327.4120621 | 606.2995951 | 497.1622411 | 14.98181049 | 1136.636012 | -4.248103556 | 568.3180061 | 1122.149699 | 932.7103637
15.06088477 | 322.8963959 | -3.347019341 | 161.448198 | 300.319786 | 246.50372 | 15.2349467 | 653.6009616 | -3.984865981 | 326.8004808 | 605.8030368 | 496.8695432 | 15.2318711 | 1132.645439 | -4.250830006 | 566.3227196 | 1120.187162 | 931.4129218
15.31153871 | 324.2272726 | -3.351988321 | 162.1136363 | 301.0403973 | 247.0025185 | 15.48468671 | 651.9176971 | -3.990998385 | 325.9588485 | 605.0951985 | 496.442249 | 15.48175104 | 1131.122793 | -4.25252065 | 565.5613964 | 1119.74295 | 931.2224849
15.56086019 | 323.3322034 | -3.356799902 | 161.6661017 | 300.4711207 | 246.5824201 | 15.73472658 | 651.5640576 | -3.997687989 | 325.7820288 | 605.1647998 | 496.5707902 | 15.73176034 | 1128.482734 | -4.254944457 | 564.2413671 | 1117.645717 | 929.5652614
15.81097424 | 322.8755558 | -3.362494409 | 161.4377779 | 300.5372569 | 246.7246643 | 15.98441531 | 651.495308 | -4.003517046 | 325.747654 | 604.758597 | 496.1760457 | 15.9817953 | 1127.637046 | -4.256825851 | 563.818523 | 1117.318726 | 929.3792183
16.06093244 | 322.1013497 | -3.36863091 | 161.0506748 | 299.9720388 | 246.2884806 | 16.23470042 | 649.9525558 | -4.01084368 | 324.9762779 | 604.0279579 | 495.7025319 | 16.23227075 | 1124.213155 | -4.259552834 | 562.1065776 | 1115.476581 | 928.1077214
16.31081829 | 321.8241033 | -3.374578212 | 160.9120517 | 300.1056857 | 246.4683351 | 16.48433787 | 649.0838067 | -4.017947326 | 324.5419033 | 604.0145363 | 495.8339019 | 16.48174923 | 1123.290387 | -4.261004241 | 561.6451933 | 1115.38303 | 928.1679659
16.56114941 | 321.1215219 | -3.380888012 | 160.5607609 | 299.9193169 | 246.3990633 | 16.73435098 | 650.1586586 | -4.025337823 | 325.0793293 | 604.3930063 | 496.0332299 | 16.73214661 | 1118.336235 | -4.263858568 | 559.1681177 | 1113.070901 | 926.6815281
16.81096291 | 321.5933179 | -3.386314885 | 160.7966589 | 299.9087319 | 246.3098456 | 16.98449341 | 650.5053211 | -4.033667631 | 325.2526605 | 604.2979505 | 495.880397 | 16.98175445 | 1114.11944 | -4.265309442 | 557.0597199 | 1110.797158 | 925.1105846
17.06112482 | 321.6072812 | -3.392624685 | 160.8036406 | 299.3867656 | 245.7855521 | 17.23433709 | 650.239704 | -4.042587104 | 325.119852 | 604.054113 | 495.680829 | 17.23211392 | 1116.726031 | -4.266680926 | 558.3630157 | 1111.921529 | 925.8005235
17.31138359 | 320.1598515 | -3.397877729 | 160.0799257 | 298.9233267 | 245.5633515 | 17.48511491 | 650.6063609 | -4.050391642 | 325.3031805 | 604.6020805 | 496.167687 | 17.48210984 | 1113.067602 | -4.268690197 | 556.5338008 | 1110.0368 | 924.5255329
17.56083641 | 321.221851 | -3.403872198 | 160.6109255 | 299.7397905 | 246.2028153 | 17.73458404 | 649.9979828 | -4.060298324 | 324.9989914 | 604.4125154 | 496.0795183 | 17.73219609 | 1108.236174 | -4.269296016 | 554.1180868 | 1107.698966 | 922.9929369
17.81085473 | 319.8481807 | -3.409630301 | 159.9240904 | 299.1129274 | 245.8048972 | 17.98467407 | 649.6718454 | -4.068755858 | 324.8359227 | 604.1735627 | 495.8949218 | 17.98234814 | 1108.498903 | -4.271177943 | 554.2494513 | 1108.006459 | 923.2566422
18.06130496 | 319.3542689 | -3.415514007 | 159.6771344 | 298.2314724 | 245.005761 | 18.23460915 | 649.6904137 | -4.078041476 | 324.8452069 | 604.0650289 | 495.7832932 | 18.23218905 | 1102.170805 | -4.273793033 | 551.0854027 | 1104.912703 | 921.2175685
18.31096372 | 320.416169 | -3.422533965 | 160.2080845 | 299.1726275 | 245.7699327 | 18.48437592 | 649.7689123 | -4.086483044 | 324.8844562 | 604.2608372 | 495.9660184 | 18.48197755 | 1101.990143 | -4.275802305 | 550.9950713 | 1104.798807 | 921.1337836
18.56096868 | 319.0531575 | -3.427566542 | 159.5265788 | 298.0053528 | 244.8298265 | 18.73470004 | 646.9634951 | -4.09602358 | 323.4817475 | 603.1904175 | 495.3631684 | 18.73218201 | 1102.630165 | -4.277572339 | 551.3150824 | 1104.954271 | 921.1825773
18.81127531 | 319.0676823 | -3.433166185 | 159.5338411 | 298.6776991 | 245.4997521 | 18.98490712 | 648.3243026 | -4.103812153 | 324.1621513 | 603.2577643 | 495.2037139 | 18.98182777 | 1100.898352 | -4.279964177 | 550.4491759 | 1104.276076 | 920.7930173
19.06105319 | 318.0275245 | -3.441369561 | 159.0137623 | 298.3579253 | 245.3533378 | 19.23484221 | 646.4534842 | -4.112556536 | 323.2267421 | 602.5488061 | 494.8065587 | 19.23197981 | 1099.263423 | -4.281830119 | 549.6317114 | 1103.508135 | 920.2975649
19.31109599 | 317.3114534 | -3.447837291 | 158.6557267 | 297.1938727 | 244.3086305 | 19.48463572 | 647.1290033 | -4.121635133 | 323.5645017 | 602.7048457 | 494.8500118 | 19.48209283 | 1095.321866 | -4.285290265 | 547.660933 | 1101.107219 | 918.5535746
19.56090949 | 317.4659434 | -3.453894827 | 158.7329717 | 297.5907657 | 244.6797751 | 19.73495873 | 646.7891077 | -4.129996872 | 323.3945538 | 602.6926548 | 494.8944702 | 19.7318423 | 1090.110921 | -4.286343121 | 545.0554603 | 1098.504941 | 916.8197879
19.81135972 | 316.9732257 | -3.463249294 | 158.4866128 | 297.5225218 | 244.6936509 | 19.98473887 | 645.5713762 | -4.13861353 | 322.7856881 | 602.4296571 | 494.8344277 | 19.98183934 | 1091.00757 | -4.289659938 | 545.5037848 | 1099.122605 | 917.2880099
20.06120995 | 315.5319239 | -3.471247042 | 157.7659619 | 297.0339609 | 244.445307 | 20.23493257 | 646.3283355 | -4.149205138 | 323.1641678 | 602.3931758 | 494.6717865 | 20.23215866 | 1088.031 | -4.29296077 | 544.0154999 | 1098.201048 | 916.8625479