## General
ID | Test Identification
Test Identification | Location | NWZ-BH-5044
Test Identification | Sample | 13-2
Test Identification | Depth | 11.8 | [m]
Test Identification | Type of specimen | Undisturbed
Specimen Visual Description
Specimen Visual Description | Dark grey silty CLAY
Initial Specimen Conditions
Initial Specimen Conditions | Test start date | 18/04/2024
Initial Specimen Conditions | Specimen wet mass | 84.85 | [g]
Initial Specimen Conditions | Diameter | 50.02 | [mm]
Initial Specimen Conditions | Height | 20.73 | [mm]
Initial Specimen Conditions | Water content | 18.3686 | [%]
Initial Specimen Conditions | Bulk density | 2.082933 | [Mg/m³]
Initial Specimen Conditions | Dry density | 1.759701 | [Mg/m³]
Initial Specimen Conditions | Void ratio | 0.534352 | [-]
Initial Specimen Conditions | Degree of saturation | 92.81378 | [%]
Initial Specimen Conditions | Particle density - assumed | 2.7 | [Mg/m³]
Initial Specimen Conditions | Laboratory temperature | 18-22 | [°C]
End of Saturation Results
End of Saturation Results | Back pressure | 400 | [kPa]
End of Saturation Results | Axial strain | -0.01866302 | [%]
End of Saturation Results | Seating pressure | 11.14466 | [kPa]
Consolidation Results
Consolidation results | Stage | Final Vertical Stress | Void ratio en | Axial strain ea,n | Coefficient of Consolidation cv | Coefficient of Volume Compressibity mv | Hydraulic Conductivity kn | Rate of strain ὲn
Consolidation results | [-] | [kPa] | [-] | [%] | [m2/yr] | [MPa-1] | [m/s] | [%/hr]
Consolidation results | Loading | 2400.842 | 0.3945985 | 9.108304 |  |  |  | 8.142849
Consolidation results | Hold | 2399.968 | 0.378141 | 10.18091
Consolidation results | Unloading | 235.417 | 0.3933723 | 9.188221 |  |  |  | -2.114219
Consolidation results | Hold | 236.0139 | 0.3974506 | 8.922423
Consolidation results | Loading | 8005.332 | 0.300471 | 15.24298 |  |  |  | 6.433666
Consolidation results | Hold | 7999.569 | 0.2835873 | 16.34336
Consolidation results | Unloading | 112.1878 | 0.3123637 | 14.46788 |  |  |  | -1.758252
Consolidation results
Consolidation results
Consolidation results
Consolidation results
Consolidation results
Consolidation results
Consolidation results
Consolidation results
Consolidation results
Consolidation results
Consolidation results
Consolidation results
Consolidation results
Consolidation results
Consolidation results
Consolidation results
Consolidation results
Consolidation results
Consolidation results
Consolidation results
Consolidation results
Consolidation results
Final Specimen Conditions
Final Specimen Conditions | Diameter | 50.02 | [mm]
Final Specimen Conditions | Height | 17.73081 | [mm]
Final Specimen Conditions | Water content | 15.435 | [%]
Final Specimen Conditions | Bulk density | 2.266113 | [Mg/m³]
Final Specimen Conditions | Dry density | 1.963107 | [Mg/m³]

## Compression
One-Dimensional Consolidation
Effective Vertical Stress | Void ratio | Axial strain | Coefficient of Consolidation cv | Coefficient of Volume Compressibity mv | Hydraulic Conductivity kn | Pore Pressure Ratio | Steady State Factor Fn
[kPa] | [-] | [%] | [m2/year] | [MPa-1] | [m/s] | [%] | [-]
10.76562 | 0.5346383 | -0.01866302
32.40463 | 0.5318602 | 0.1624004
51.38694 | 0.5289637 | 0.3511725
71.905 | 0.5259987 | 0.5444134
93.00351 | 0.5229544 | 0.742825
116.3205 | 0.5199564 | 0.9382146
141.3883 | 0.5168463 | 1.140917
165.1426 | 0.5140168 | 1.325323
193.4261 | 0.5109717 | 1.523785
222.1468 | 0.5079833 | 1.718552
252.6054 | 0.505019 | 1.911751
285.3744 | 0.5019959 | 2.108779 |  |  |  |  | 0.9955246
319.8226 | 0.498974 | 2.305725 |  |  |  |  | 0.9951547
357.2131 | 0.4958275 | 2.510797 |  |  |  |  | 0.9951143
390.7569 | 0.4930268 | 2.693333 |  |  |  |  | 0.9951116
427.0278 | 0.4901246 | 2.882479 |  |  |  |  | 0.9950901
464.203 | 0.4872455 | 3.070121 |  |  |  |  | 0.9949109
501.3208 | 0.4843581 | 3.258306 |  |  |  |  | 0.9951587
538.5312 | 0.4814975 | 3.44474 |  |  |  |  | 0.9954728
581.8067 | 0.4784711 | 3.641987 |  |  |  |  | 0.9957054
622.4266 | 0.4755685 | 3.83116 |  |  |  |  | 0.9959667
656.8887 | 0.4729628 | 4.000986 |  |  |  |  | 0.9961484
701.3762 | 0.4701487 | 4.184388 |  |  |  |  | 0.9963755
743.8186 | 0.4673629 | 4.36595 |  |  |  |  | 0.9966289
785.0905 | 0.4646365 | 4.543642 |  |  |  |  | 0.9968457
829.7718 | 0.4618761 | 4.723545 |  |  |  |  | 0.997053
874.8188 | 0.4592418 | 4.895237 |  |  |  |  | 0.9971823
920.7119 | 0.4564524 | 5.07703 |  |  |  |  | 0.9974054
964.9048 | 0.4539379 | 5.240911 |  |  |  |  | 0.9975744
1013.239 | 0.4513511 | 5.409505 |  |  |  |  | 0.9976449
1062.347 | 0.4487867 | 5.576639 |  |  |  |  | 0.9977767
1111.599 | 0.4461745 | 5.746886 |  |  |  |  | 0.9979373
1160.341 | 0.4437244 | 5.906568 |  |  |  |  | 0.9980813
1213.713 | 0.4411722 | 6.072905 |  |  |  |  | 0.998127
1267.32 | 0.4384869 | 6.247917 |  |  |  |  | 0.9982401
1318.79 | 0.4359999 | 6.410006 |  |  |  |  | 0.9983396
1377.292 | 0.4332717 | 6.587812 |  |  |  |  | 0.9984082
1433.605 | 0.4306906 | 6.756032 |  |  |  |  | 0.9984679
1491.527 | 0.4280364 | 6.92902 |  |  |  |  | 0.9985099
1552.554 | 0.4253029 | 7.107172 |  |  |  |  | 0.9986217
1618.047 | 0.4226244 | 7.28174 |  |  |  |  | 0.9986222
1683.267 | 0.4198952 | 7.459614 |  |  |  |  | 0.9986733
1749.239 | 0.4172478 | 7.632158 |  |  |  |  | 0.9987449
1820.616 | 0.414463 | 7.813652 |  |  |  |  | 0.998792
1893.764 | 0.4117356 | 7.991412 |  |  |  |  | 0.9988584
1966.678 | 0.4090662 | 8.165388 |  |  |  |  | 0.9988773
2035.541 | 0.406464 | 8.334979 |  |  |  |  | 0.9989525
2117.432 | 0.4037488 | 8.511941 |  |  |  |  | 0.9989813
2195.037 | 0.4011486 | 8.681407 |  |  |  |  | 0.999024
2274.831 | 0.3985256 | 8.852357 |  |  |  |  | 0.9990645
2359.571 | 0.3958688 | 9.025517 |  |  |  |  | 0.9990873
2383.195 | 0.3944767 | 9.116246
2395.573 | 0.3872783 | 9.585393
2398.372 | 0.3857997 | 9.68176
2401.456 | 0.3849132 | 9.739537
2396.061 | 0.3842514 | 9.782669
2398.86 | 0.3838238 | 9.810537
2399.98 | 0.3834174 | 9.837025
2399.694 | 0.3828919 | 9.871274
2399.552 | 0.3823738 | 9.905042
2399.908 | 0.3821739 | 9.918066
2399.958 | 0.3820043 | 9.929117
2399.684 | 0.3818264 | 9.940717
2400.243 | 0.3816861 | 9.94986
2401.109 | 0.3815384 | 9.959488
2400.04 | 0.3814045 | 9.968213
2399.969 | 0.3812935 | 9.975449
2398.91 | 0.3807528 | 10.01069
2400.743 | 0.3806721 | 10.01595
2401.597 | 0.3805913 | 10.02121
2399.409 | 0.3805085 | 10.0266
2400.6 | 0.3804278 | 10.03187
2399.552 | 0.3803531 | 10.03674
2400.6 | 0.3802872 | 10.04103
2399.48 | 0.3802273 | 10.04494
2400.04 | 0.380161 | 10.04926
2400.336 | 0.3800719 | 10.05507
2400.051 | 0.3799904 | 10.06037
2398.86 | 0.3799453 | 10.06331
2399.623 | 0.3799016 | 10.06616
2400.254 | 0.3798427 | 10.07
2400.04 | 0.3797835 | 10.07386
2399.969 | 0.3797391 | 10.07675
2399.826 | 0.3796873 | 10.08013
2400.112 | 0.3796429 | 10.08302
2399.969 | 0.3796059 | 10.08543
2399.267 | 0.3795611 | 10.08835
2399.969 | 0.3795171 | 10.09122
2398.29 | 0.3794642 | 10.09467
2399.48 | 0.3794427 | 10.09607
2399.969 | 0.3793986 | 10.09894
2399.969 | 0.3793542 | 10.10184
2400.529 | 0.379325 | 10.10374
2399.826 | 0.3792802 | 10.10666
2400.194 | 0.3792355 | 10.10958
2399.898 | 0.3792136 | 10.111
2400.824 | 0.379155 | 10.11482
2399.755 | 0.3791396 | 10.11583
2400.457 | 0.3791103 | 10.11773
2399.826 | 0.379073 | 10.12017
2399.898 | 0.379036 | 10.12258
2400.895 | 0.3790144 | 10.12398
2400.457 | 0.3789919 | 10.12545
2399.744 | 0.3789549 | 10.12786
2400.039 | 0.378933 | 10.12929
2399.673 | 0.3789105 | 10.13076
2400.385 | 0.3788889 | 10.13216
2400.182 | 0.3788738 | 10.13315
2399.673 | 0.3788513 | 10.13462
2400.172 | 0.3788291 | 10.13606
2400.039 | 0.3787998 | 10.13797
2399.968 | 0.3787924 | 10.13846
2399.958 | 0.3787698 | 10.13992
2399.744 | 0.378755 | 10.14089
2399.398 | 0.3787325 | 10.14236
2400.029 | 0.3783332 | 10.16838
2400.467 | 0.3782891 | 10.17126
2399.47 | 0.3782736 | 10.17227
2399.815 | 0.3782517 | 10.17369
2399.896 | 0.3782298 | 10.17512
2400.182 | 0.3782076 | 10.17656
2399.744 | 0.3781851 | 10.17803
2399.673 | 0.3781629 | 10.17948
2399.968 | 0.378141 | 10.18091
2399.968 | 0.378141 | 10.18091
2213.38 | 0.3782479 | 10.17394
1997.237 | 0.3784649 | 10.1598
1797.987 | 0.3787972 | 10.13814
1610.34 | 0.3792473 | 10.10881
1448.665 | 0.3797247 | 10.07769
1299.061 | 0.3803187 | 10.03897
1161.763 | 0.380926 | 9.999396
1048.555 | 0.3815109 | 9.961275
929.8287 | 0.3820501 | 9.926137
842.4816 | 0.3825308 | 9.894807
753.5965 | 0.383219 | 9.849951
675.1616 | 0.3839239 | 9.80401
603.5569 | 0.384683 | 9.754536
539.9695 | 0.3855264 | 9.699569
481.8167 | 0.3864453 | 9.639684
428.0848 | 0.3874543 | 9.57392
383.2584 | 0.3884333 | 9.510113
339.6723 | 0.3895722 | 9.435892
299.3227 | 0.3908168 | 9.354772
267.4403 | 0.3920446 | 9.274751
237.6569 | 0.3932557 | 9.195818
239.2666 | 0.3934126 | 9.185597
235.7895 | 0.3958435 | 9.027164
235.8508 | 0.3961696 | 9.005908
236.4819 | 0.3963477 | 8.994301
236.6626 | 0.3964601 | 8.986974
236.1968 | 0.3966808 | 8.972593
235.9717 | 0.3967405 | 8.968704
235.661 | 0.3968006 | 8.964784
236.1355 | 0.3968237 | 8.963276
236.7089 | 0.3968756 | 8.9599
236.1355 | 0.3968978 | 8.958452
235.6475 | 0.3969195 | 8.957035
236.2789 | 0.3969422 | 8.955558
236.9238 | 0.3969644 | 8.954111
236.6626 | 0.3970005 | 8.951759
235.7575 | 0.3970217 | 8.950373
234.9833 | 0.3970583 | 8.947991
235.8759 | 0.3970819 | 8.946453
235.7191 | 0.3971045 | 8.944976
236.3507 | 0.3971272 | 8.943498
236.0905 | 0.3971485 | 8.942112
235.6475 | 0.3971638 | 8.941116
235.7909 | 0.3971638 | 8.941116
236.0776 | 0.3972082 | 8.938222
236.0059 | 0.397223 | 8.937257
235.661 | 0.3972299 | 8.936805
236.0059 | 0.3972304 | 8.936775
235.9343 | 0.39726 | 8.934845
236.2073 | 0.3972678 | 8.934333
235.5757 | 0.3972822 | 8.933398
235.9343 | 0.3972896 | 8.932916
236.3507 | 0.3973049 | 8.931921
236.2073 | 0.3973271 | 8.930474
235.9343 | 0.3973266 | 8.930504
236.2073 | 0.3973419 | 8.929509
236.0776 | 0.3973414 | 8.929539
236.0059 | 0.3973488 | 8.929057
236.0059 | 0.3973488 | 8.929057
235.7191 | 0.3973636 | 8.928092
235.9343 | 0.397371 | 8.927609
236.2789 | 0.3973863 | 8.926614
236.0638 | 0.3973863 | 8.926614
236.0638 | 0.3973863 | 8.926614
235.9343 | 0.397408 | 8.925198
235.6475 | 0.397408 | 8.925198
235.5178 | 0.3974224 | 8.924263
234.1832 | 0.3974214 | 8.924323
235.9343 | 0.3974302 | 8.92375
236.5911 | 0.3974446 | 8.922816
235.8759 | 0.3974446 | 8.922816
235.9921 | 0.3974455 | 8.922755
236.5223 | 0.3974469 | 8.922665
235.786 | 0.3974473 | 8.922634
235.8229 | 0.3974483 | 8.922574
236.4173 | 0.3974349 | 8.923448
235.9622 | 0.3974353 | 8.923418
236.065 | 0.3974362 | 8.923357
236.065 | 0.3974288 | 8.92384
236.2318 | 0.3974358 | 8.923388
235.4539 | 0.3974501 | 8.922453
235.8685 | 0.3974506 | 8.922423
235.505 | 0.3974506 | 8.922423
236.2104 | 0.3974511 | 8.922393
236.2831 | 0.3974511 | 8.922393
235.505 | 0.397458 | 8.92194
236.1592 | 0.3974506 | 8.922423
235.4951 | 0.3974566 | 8.922031
235.5265 | 0.3974501 | 8.922453
235.9412 | 0.3974506 | 8.922423
235.8685 | 0.3974506 | 8.922423
236.1074 | 0.3974501 | 8.922453
236.1377 | 0.3974362 | 8.923357
236.0139 | 0.3974506 | 8.922423
236.0139 | 0.3974654 | 8.921458
407.6629 | 0.3962896 | 8.998086 |  |  |  |  | 0.9980682
548.6051 | 0.3945821 | 9.109374 |  |  |  |  | 0.9981363
686.1122 | 0.3928679 | 9.221095 |  |  |  |  | 0.9980844
832.5232 | 0.3911039 | 9.336061 |  |  |  |  | 0.9981486
985.6504 | 0.3894421 | 9.444367 |  |  |  |  | 0.9982373
1157.738 | 0.3879833 | 9.539445 |  |  |  |  | 0.998299
1342.598 | 0.3862435 | 9.652832 |  |  |  |  | 0.9983805
1543.153 | 0.3844654 | 9.76872 |  |  |  |  | 0.9985089
1754.343 | 0.3827546 | 9.880222 |  |  |  |  | 0.9986188
1981.084 | 0.3810614 | 9.990575 |  |  |  |  | 0.998693
2207.896 | 0.3793841 | 10.09989 |  |  |  |  | 0.9987748
2435.685 | 0.3775696 | 10.21815 |  |  |  |  | 0.9988032
2638.334 | 0.3757524 | 10.33658 |  |  |  |  | 0.9988131
2824.312 | 0.3737847 | 10.46482 |  |  |  |  | 0.9988293
2999.217 | 0.3716801 | 10.60199 |  |  |  |  | 0.9988529
3154.652 | 0.3694595 | 10.74672 |  |  |  |  | 0.998878
3307.848 | 0.3671397 | 10.89791 |  |  |  |  | 0.9988997
3458.784 | 0.3646674 | 11.05904 |  |  |  |  | 0.9989072
3592.998 | 0.3622828 | 11.21445 |  |  |  |  | 0.9989186
3733.93 | 0.3597505 | 11.37949 |  |  |  |  | 0.9989321
3876.683 | 0.3571564 | 11.54856 |  |  |  |  | 0.9989653
4011.04 | 0.3547328 | 11.70651 |  |  |  |  | 0.998993
4149.732 | 0.3521975 | 11.87175 |  |  |  |  | 0.999002
4291.295 | 0.3497155 | 12.03351 |  |  |  |  | 0.9990201
4440.012 | 0.3471932 | 12.1979 |  |  |  |  | 0.9990308
4587.101 | 0.3447145 | 12.35945 |  |  |  |  | 0.9990405
4738.546 | 0.3422205 | 12.52199 |  |  |  |  | 0.9990433
4889.574 | 0.3397847 | 12.68075 |  |  |  |  | 0.9990606
5055.502 | 0.3372002 | 12.84918 |  |  |  |  | 0.9990596
5217.531 | 0.3347186 | 13.01093 |  |  |  |  | 0.9990648
5372.335 | 0.332404 | 13.16177 |  |  |  |  | 0.9990681
5549.55 | 0.3298442 | 13.3286 |  |  |  |  | 0.9990825
5726.694 | 0.3273813 | 13.48912 |  |  |  |  | 0.9990902
5902.789 | 0.3249785 | 13.64573 |  |  |  |  | 0.9991029
6077.694 | 0.3225886 | 13.80149 |  |  |  |  | 0.9991093
6268.221 | 0.3201972 | 13.95734 |  |  |  |  | 0.9991183
6460.428 | 0.3177971 | 14.11377 |  |  |  |  | 0.9991272
6655.383 | 0.3153969 | 14.2702 |  |  |  |  | 0.999136
6868.18 | 0.3128204 | 14.43812 |  |  |  |  | 0.9991427
7062.768 | 0.3105625 | 14.58528 |  |  |  |  | 0.9991597
7266.823 | 0.3082482 | 14.73611 |  |  |  |  | 0.9991771
7479.273 | 0.3058844 | 14.89017 |  |  |  |  | 0.9991947
7703.429 | 0.3035541 | 15.04204 |  |  |  |  | 0.9992127
7931.645 | 0.3012028 | 15.19528 |  |  |  |  | 0.9992378
7980.753 | 0.3003573 | 15.25039
8012.153 | 0.2930719 | 15.72521
8000.58 | 0.2915352 | 15.82536
8018.896 | 0.2905738 | 15.88802
7997.652 | 0.290003 | 15.92522
7997.129 | 0.2893744 | 15.96619
8001.807 | 0.2890142 | 15.98967
7987.196 | 0.2887189 | 16.00891
7998.237 | 0.2884424 | 16.02693
8012.846 | 0.2882034 | 16.04251
7996.486 | 0.2879977 | 16.05592
8000.45 | 0.2877115 | 16.07457
8001.605 | 0.2875498 | 16.08511
8000.319 | 0.2873722 | 16.09668
7999.2 | 0.2872311 | 16.10588
8002.01 | 0.2870322 | 16.11884
8000.748 | 0.2869281 | 16.12563
8003.797 | 0.2868041 | 16.13371
7999.557 | 0.2866921 | 16.141
8001.2 | 0.2866047 | 16.1467
8001.211 | 0.2865022 | 16.15338
7997.745 | 0.2864053 | 16.1597
7997.78 | 0.2863024 | 16.16641
7998.636 | 0.2862075 | 16.17259
8001.847 | 0.2861279 | 16.17778
7996.81 | 0.2860454 | 16.18316
8002.021 | 0.285982 | 16.18729
7998.292 | 0.2858624 | 16.19508
7997.754 | 0.2858039 | 16.1989
7768.293 | 0.2856484 | 16.20903
7998.153 | 0.2855392 | 16.21614
8000.627 | 0.2854671 | 16.22085
8000.882 | 0.2854088 | 16.22465
7999.724 | 0.2853424 | 16.22897
8001.781 | 0.2852848 | 16.23273
8000.134 | 0.2852255 | 16.23659
8000.999 | 0.2851675 | 16.24037
8002.567 | 0.2851022 | 16.24462
8000.145 | 0.2850428 | 16.2485
8001.296 | 0.2849847 | 16.25228
7999.993 | 0.2849258 | 16.25613
7999.465 | 0.2848818 | 16.25899
7999.299 | 0.2848279 | 16.2625
8000.641 | 0.2847826 | 16.26546
8003.148 | 0.2847456 | 16.26787
8001.364 | 0.2846998 | 16.27085
8000.759 | 0.2846621 | 16.27331
7997.796 | 0.2846166 | 16.27628
7999.444 | 0.2845811 | 16.27859
8001.142 | 0.2845383 | 16.28138
7999.625 | 0.2844942 | 16.28426
7999.227 | 0.284443 | 16.28759
7998.757 | 0.2844141 | 16.28947
8000.813 | 0.2843565 | 16.29323
7999.997 | 0.28432 | 16.29561
7997.991 | 0.284283 | 16.29802
7998.732 | 0.2842397 | 16.30084
7999.165 | 0.2841964 | 16.30366
8000.229 | 0.2841608 | 16.30598
8000.245 | 0.2841173 | 16.30882
7998.797 | 0.2840805 | 16.31121
7998.813 | 0.284037 | 16.31405
8000.091 | 0.2840014 | 16.31637
8000.127 | 0.2839431 | 16.32017
7999.797 | 0.2839068 | 16.32254
8000.443 | 0.2838635 | 16.32536
7997.73 | 0.2838262 | 16.32779
8000.055 | 0.2837837 | 16.33056
7999.796 | 0.2837474 | 16.33293
7999.953 | 0.2837039 | 16.33576
7998.502 | 0.2836671 | 16.33816
7999.894 | 0.2836308 | 16.34053
7999.569 | 0.2835873 | 16.34336
8000.057 | 0.2835875 | 16.34335
7743.725 | 0.2836208 | 16.34118
7367.388 | 0.2836796 | 16.33734
6998.907 | 0.2837757 | 16.33108
6644.368 | 0.283904 | 16.32272
6305.99 | 0.2840424 | 16.3137
5968.676 | 0.2842283 | 16.30158
5634.841 | 0.2844478 | 16.28728
5327.649 | 0.2846893 | 16.27154
5027.367 | 0.284965 | 16.25357
4739.854 | 0.2852704 | 16.23366
4474.608 | 0.2855702 | 16.21412
4216.437 | 0.2859198 | 16.19134
3968.558 | 0.2862685 | 16.16861
3718.555 | 0.2866744 | 16.14216
3483.489 | 0.2870936 | 16.11484
3262.34 | 0.2875305 | 16.08636
3048.556 | 0.2879815 | 16.05697
2843.794 | 0.2884667 | 16.02535
2648.978 | 0.2889829 | 15.99171
2468.783 | 0.2894288 | 15.96265
2292.883 | 0.2899116 | 15.93118
2124.577 | 0.2904645 | 15.89515
1980.769 | 0.2909987 | 15.86033
1837.989 | 0.2916337 | 15.81894
1710.794 | 0.2922668 | 15.77768
1588.319 | 0.2929714 | 15.73176
1465.745 | 0.2936475 | 15.68769
1339.431 | 0.2944309 | 15.63664
1230.395 | 0.2951908 | 15.58711
1123.678 | 0.2960278 | 15.53256
1024.176 | 0.2968416 | 15.47952
933.3327 | 0.29766 | 15.42618
847.3862 | 0.2983748 | 15.3796
768.2405 | 0.298999 | 15.33892
691.2832 | 0.2997639 | 15.28907
621.6846 | 0.3005784 | 15.23598
559.1441 | 0.3013753 | 15.18404
500.7711 | 0.302223 | 15.1288
446.6407 | 0.3031326 | 15.06951
394.9294 | 0.3040633 | 15.00886
347.6527 | 0.3050253 | 14.94616
303.6215 | 0.3060196 | 14.88136
263.441 | 0.3070898 | 14.8116
224.1334 | 0.3082311 | 14.73722
189.2365 | 0.3093877 | 14.66184
158.1442 | 0.3105317 | 14.58728
125.9791 | 0.3117937 | 14.50503