## General
ID | Test Identification
Test Identification | Location | NWZ-BH-5044
Test Identification | Sample | 15-4
Test Identification | Depth | 13.95 | [m]
Test Identification | Type of specimen | Undisturbed
Specimen Visual Description
Specimen Visual Description | Stiff dark olive grey CLAY
Initial Specimen Conditions
Initial Specimen Conditions | Test start date | 23/04/2024
Initial Specimen Conditions | Specimen wet mass | 80.38 | [g]
Initial Specimen Conditions | Diameter | 50.03 | [mm]
Initial Specimen Conditions | Height | 20.71 | [mm]
Initial Specimen Conditions | Water content | 26.81289 | [%]
Initial Specimen Conditions | Bulk density | 1.974318 | [Mg/m³]
Initial Specimen Conditions | Dry density | 1.556875 | [Mg/m³]
Initial Specimen Conditions | Void ratio | 0.7342438 | [-]
Initial Specimen Conditions | Degree of saturation | 98.59777 | [%]
Initial Specimen Conditions | Particle density - assumed | 2.7 | [Mg/m³]
Initial Specimen Conditions | Laboratory temperature | 18-22 | [°C]
End of Saturation Results
End of Saturation Results | Back pressure | 400 | [kPa]
End of Saturation Results | Axial strain | -0.05159137 | [%]
End of Saturation Results | Seating pressure | 13.42929 | [kPa]
Consolidation Results
Consolidation results | Stage | Final Vertical Stress | Void ratio en | Axial strain ea,n | Coefficient of Consolidation cv | Coefficient of Volume Compressibity mv | Hydraulic Conductivity kn | Rate of strain ὲn
Consolidation results | [-] | [kPa] | [-] | [%] | [m2/yr] | [MPa-1] | [m/s] | [%/hr]
Consolidation results | Loading | 2397.026 | 0.5323377 | 11.64146 |  |  |  | 8.051677
Consolidation results | Hold | 2401.646 | 0.5065755 | 13.12697
Consolidation results | Unloading | 276.7829 | 0.5314447 | 11.69295 |  |  |  | -2.586887
Consolidation results | Hold | 278.1835 | 0.5377808 | 11.3276
Consolidation results | Loading | 7993.207 | 0.3902658 | 19.83369 |  |  |  | 6.861746
Consolidation results | Hold | 7995.232 | 0.3672271 | 21.16216
Consolidation results | Unloading | 139.748 | 0.4239127 | 17.89353 |  |  |  | -2.379783
Consolidation results | Hold | 137.463 | 0.4568371 | 15.99502
Consolidation results
Consolidation results
Consolidation results
Consolidation results
Consolidation results
Consolidation results
Consolidation results
Consolidation results
Consolidation results
Consolidation results
Consolidation results
Consolidation results
Consolidation results
Consolidation results
Consolidation results
Consolidation results
Consolidation results
Consolidation results
Consolidation results
Consolidation results
Consolidation results
Final Specimen Conditions
Final Specimen Conditions | Diameter | 50.03 | [mm]
Final Specimen Conditions | Height | 17.39726 | [mm]
Final Specimen Conditions | Water content | 19.8911 | [%]
Final Specimen Conditions | Bulk density | 2.159844 | [Mg/m³]
Final Specimen Conditions | Dry density | 1.801505 | [Mg/m³]

## Compression
One-Dimensional Consolidation
Effective Vertical Stress | Void ratio | Axial strain | Coefficient of Consolidation cv | Coefficient of Volume Compressibity mv | Hydraulic Conductivity kn | Pore Pressure Ratio | Steady State Factor Fn
[kPa] | [-] | [%] | [m2/year] | [MPa-1] | [m/s] | [%] | [-]
13.44169 | 0.7351217 | -0.05159137
30.06098 | 0.7346377 | -0.02368026 |  |  |  |  | 0.8690574
50.158 | 0.73236 | 0.1076585 |  |  |  |  | 0.8751736
70.75982 | 0.7293229 | 0.2827877 |  |  |  |  | 0.8965224
90.88634 | 0.7262956 | 0.4573457 |  |  |  |  | 0.9080539
111.1427 | 0.7232706 | 0.6317769 |  |  |  |  | 0.9163635
134.4315 | 0.7202271 | 0.8072731 |  |  |  |  | 0.9252094
157.3221 | 0.7174091 | 0.969765 |  |  |  |  | 0.9335676
182.3256 | 0.7145346 | 1.135514 |  |  |  |  | 0.9401927
209.7066 | 0.7115934 | 1.305116 |  |  |  |  | 0.9437661
238.4274 | 0.7087432 | 1.469466 |  |  |  |  | 0.9463152
268.7885 | 0.7058333 | 1.637256 |  |  |  |  | 0.9487153
299.4461 | 0.702934 | 1.804438 |  |  |  |  | 0.9519029
330.568 | 0.7000691 | 1.969634 |  |  |  |  | 0.9557986
363.5957 | 0.6971431 | 2.138357 |  |  |  |  | 0.9588196
396.6549 | 0.6942001 | 2.308053 |  |  |  |  | 0.9613899
430.2726 | 0.691183 | 2.482033 |  |  |  |  | 0.9635972
462.9794 | 0.6881262 | 2.65829 |  |  |  |  | 0.9655513
495.8963 | 0.6850026 | 2.83841 |  |  |  |  | 0.9674039
529.065 | 0.6818789 | 3.018531 |  |  |  |  | 0.9692001
561.502 | 0.6787041 | 3.201596 |  |  |  |  | 0.9706119
593.7776 | 0.675588 | 3.381276 |  |  |  |  | 0.9717232
626.3085 | 0.672287 | 3.571619 |  |  |  |  | 0.972586
657.8028 | 0.6690698 | 3.757136 |  |  |  |  | 0.973355
688.3026 | 0.6658849 | 3.940783 |  |  |  |  | 0.9740695
719.1938 | 0.6627341 | 4.122467 |  |  |  |  | 0.9746589
750.1269 | 0.659583 | 4.30417 |  |  |  |  | 0.9752202
779.295 | 0.6564247 | 4.486286 |  |  |  |  | 0.9756343
807.6461 | 0.6533828 | 4.661689 |  |  |  |  | 0.976094
836.0302 | 0.6503659 | 4.835647 |  |  |  |  | 0.9765565
868.4327 | 0.6471684 | 5.020027 |  |  |  |  | 0.9769424
898.2581 | 0.6441621 | 5.193377 |  |  |  |  | 0.977102
929.4409 | 0.6410301 | 5.373973 |  |  |  |  | 0.9769894
961.436 | 0.6378147 | 5.559383 |  |  |  |  | 0.9769986
992.1001 | 0.6345987 | 5.744824 |  |  |  |  | 0.9769089
1025.7 | 0.6313172 | 5.934048 |  |  |  |  | 0.9769356
1057.303 | 0.628168 | 6.115637 |  |  |  |  | 0.9770004
1091.72 | 0.6249274 | 6.302501 |  |  |  |  | 0.9769808
1126.696 | 0.6216116 | 6.493696 |  |  |  |  | 0.9769813
1161.323 | 0.6184004 | 6.678864 |  |  |  |  | 0.9770335
1195.836 | 0.6151551 | 6.865997 |  |  |  |  | 0.9769135
1232.577 | 0.6118349 | 7.057445 |  |  |  |  | 0.9769888
1269.984 | 0.6085475 | 7.247003 |  |  |  |  | 0.9769588
1307.773 | 0.6052925 | 7.434695 |  |  |  |  | 0.9769144
1344.653 | 0.6019954 | 7.624818 |  |  |  |  | 0.9769048
1383.382 | 0.5987824 | 7.810087 |  |  |  |  | 0.9769713
1422.502 | 0.5955611 | 7.995833 |  |  |  |  | 0.9770103
1462.751 | 0.5923234 | 8.182529 |  |  |  |  | 0.9770628
1504.896 | 0.5890695 | 8.370158 |  |  |  |  | 0.9770931
1547.654 | 0.585802 | 8.558567 |  |  |  |  | 0.9770426
1590.93 | 0.582469 | 8.750759 |  |  |  |  | 0.9770003
1633.94 | 0.5792279 | 8.937649 |  |  |  |  | 0.9770105
1677.563 | 0.5760361 | 9.121699 |  |  |  |  | 0.9770331
1723.851 | 0.5728109 | 9.307668 |  |  |  |  | 0.9770853
1772.222 | 0.5695197 | 9.497449 |  |  |  |  | 0.9770569
1820.72 | 0.5662457 | 9.686239 |  |  |  |  | 0.9770547
1870.899 | 0.5629224 | 9.877865 |  |  |  |  | 0.9770798
1918.581 | 0.5597742 | 10.0594 |  |  |  |  | 0.9771078
1969.235 | 0.5565938 | 10.24279 |  |  |  |  | 0.9771306
2021.613 | 0.553424 | 10.42557 |  |  |  |  | 0.9771833
2075.333 | 0.5502129 | 10.61073 |  |  |  |  | 0.9772092
2128.671 | 0.5470352 | 10.79396 |  |  |  |  | 0.9772476
2182.91 | 0.5438328 | 10.97862 |  |  |  |  | 0.9772769
2241.937 | 0.5405906 | 11.16557 |  |  |  |  | 0.9773334
2299.453 | 0.5375069 | 11.34339 |  |  |  |  | 0.9773915
2360.53 | 0.534249 | 11.53125 |  |  |  |  | 0.977381
2397.026 | 0.5323377 | 11.64146
2389.988 | 0.5131943 | 12.74532
2398.875 | 0.5128212 | 12.76683
2401.946 | 0.5125628 | 12.78173
2400.035 | 0.5123359 | 12.79481
2398.549 | 0.51211 | 12.80784
2400.638 | 0.5118768 | 12.82129
2400.12 | 0.5116672 | 12.83337
2399.943 | 0.5114748 | 12.84447
2399.848 | 0.5112914 | 12.85504
2399.615 | 0.5111321 | 12.86423
2402.986 | 0.5109663 | 12.87379
2397.13 | 0.5107976 | 12.88352
2402.343 | 0.5106407 | 12.89256
2400.035 | 0.5105147 | 12.89983
2402.409 | 0.5103568 | 12.90893
2398.914 | 0.5102302 | 12.91624
2399.184 | 0.5100887 | 12.9244
2399.811 | 0.5099635 | 12.93162
2400.967 | 0.5098221 | 12.93976
2399.68 | 0.5097051 | 12.94651
2400.142 | 0.5095883 | 12.95325
2402.231 | 0.5094968 | 12.95853
2399.428 | 0.5093959 | 12.96434
2399.151 | 0.5092707 | 12.97156
2399.433 | 0.5091624 | 12.9778
2397.558 | 0.5090617 | 12.98361
2399.426 | 0.5089537 | 12.98984
2398.234 | 0.5088532 | 12.99563
2399.732 | 0.5087619 | 13.0009
2401.025 | 0.5086623 | 13.00665
2397.577 | 0.5085779 | 13.01151
2399.124 | 0.5085487 | 13.0132
2400.994 | 0.5085286 | 13.01435
2399.493 | 0.5084859 | 13.01681
2398.619 | 0.5084437 | 13.01925
2399.848 | 0.5083773 | 13.02308
2400.516 | 0.5083191 | 13.02643
2399.629 | 0.5082686 | 13.02934
2400.134 | 0.5082104 | 13.0327
2399.001 | 0.5081516 | 13.03609
2404.064 | 0.5081118 | 13.03839
2400.488 | 0.5080605 | 13.04134
2401.156 | 0.5080023 | 13.0447
2401.265 | 0.5079439 | 13.04807
2399.094 | 0.507893 | 13.051
2400.199 | 0.507835 | 13.05435
2399.189 | 0.507793 | 13.05677
2400.253 | 0.507735 | 13.06012
2399.72 | 0.5076931 | 13.06253
2400.347 | 0.5076265 | 13.06637
2399.855 | 0.5075763 | 13.06927
2399.717 | 0.5075179 | 13.07264
2400.549 | 0.5074764 | 13.07503
2399.893 | 0.5074178 | 13.07841
2400.807 | 0.5073763 | 13.0808
2398.486 | 0.5073504 | 13.08229
2400.423 | 0.5072844 | 13.0861
2399.904 | 0.5072423 | 13.08852
2399.684 | 0.5071839 | 13.09189
2400.572 | 0.5071423 | 13.09429
2400.71 | 0.5071002 | 13.09672
2399.576 | 0.5070581 | 13.09915
2399.766 | 0.5070164 | 13.10155
2399.232 | 0.5069913 | 13.103
2398.258 | 0.5069499 | 13.10539
2398.746 | 0.5068835 | 13.10921
2400.07 | 0.506842 | 13.1116
2399.932 | 0.5067836 | 13.11497
2397.791 | 0.5067658 | 13.116
2399.793 | 0.5067001 | 13.11979
2400.09 | 0.5066419 | 13.12315
2399.875 | 0.5066415 | 13.12317
2401.646 | 0.5065755 | 13.12697
2402.288 | 0.5065757 | 13.12696
2275.093 | 0.5067134 | 13.11902
2044.398 | 0.5070411 | 13.10013
1831.045 | 0.5075334 | 13.07174
1647.512 | 0.5080595 | 13.0414
1485.782 | 0.5086725 | 13.00606
1340.356 | 0.509362 | 12.9663
1214.838 | 0.5100845 | 12.92464
1098.326 | 0.5108805 | 12.87873
996.195 | 0.5117171 | 12.83049
903.6115 | 0.5126326 | 12.77771
818.6884 | 0.513595 | 12.72221
743.4125 | 0.5146077 | 12.66382
675.082 | 0.5157205 | 12.59965
614.3145 | 0.5168611 | 12.53388
560.9956 | 0.5180821 | 12.46348
523.498 | 0.5193422 | 12.39082
478.6522 | 0.5205578 | 12.32072
433.8876 | 0.5218838 | 12.24426
396.519 | 0.5230694 | 12.17589
392.4131 | 0.5244424 | 12.09672
368.1048 | 0.5258839 | 12.0136
343.7862 | 0.5272292 | 11.93603
318.7994 | 0.5285935 | 11.85736
297.3558 | 0.5299874 | 11.77699
277.6859 | 0.5313659 | 11.6975
277.2718 | 0.531489 | 11.6904
276.9532 | 0.536063 | 11.42665
278.863 | 0.5367811 | 11.38524
278.9683 | 0.5369447 | 11.37581
279.0211 | 0.53701 | 11.37204
279.3 | 0.5370916 | 11.36733
279.2292 | 0.5371576 | 11.36353
279.0548 | 0.5371684 | 11.36291
279.0713 | 0.5372319 | 11.35925
278.8386 | 0.5372881 | 11.35601
279.14 | 0.5373181 | 11.35428
279.1674 | 0.5373373 | 11.35317
279.2877 | 0.537353 | 11.35226
278.9677 | 0.5373495 | 11.35247
278.8682 | 0.5373771 | 11.35088
278.8505 | 0.5374046 | 11.34929
278.8134 | 0.5374095 | 11.349
278.7306 | 0.5374263 | 11.34804
278.8568 | 0.5374479 | 11.34679
278.8568 | 0.5374312 | 11.34776
278.691 | 0.5374479 | 11.34679
278.8778 | 0.5374922 | 11.34424
278.6492 | 0.5374947 | 11.34409
279.2704 | 0.5374996 | 11.34381
279.1041 | 0.5374996 | 11.34381
278.6467 | 0.5374996 | 11.34381
278.3554 | 0.5374996 | 11.34381
278.832 | 0.5375104 | 11.34319
278.4387 | 0.5375079 | 11.34333
278.7488 | 0.5375271 | 11.34222
278.4754 | 0.5375296 | 11.34208
278.3014 | 0.5375345 | 11.3418
278.7683 | 0.5375418 | 11.34138
278.6846 | 0.5375418 | 11.34138
278.9095 | 0.5375442 | 11.34124
278.0709 | 0.5375442 | 11.34124
279.0085 | 0.5375634 | 11.34013
278.5471 | 0.5375467 | 11.3411
278.589 | 0.5375467 | 11.3411
278.5323 | 0.537561 | 11.34027
278.6581 | 0.537561 | 11.34027
278.6581 | 0.537561 | 11.34027
278.7149 | 0.5375634 | 11.34013
279.1189 | 0.5375694 | 11.33979
278.3914 | 0.5375669 | 11.33993
278.6846 | 0.5375669 | 11.33993
278.6427 | 0.5375669 | 11.33993
279.0352 | 0.5375861 | 11.33882
278.9514 | 0.5375694 | 11.33979
279.0652 | 0.537591 | 11.33854
278.8827 | 0.5376137 | 11.33723
279.077 | 0.537628 | 11.33641
278.5323 | 0.537628 | 11.33641
279.1868 | 0.5376423 | 11.33558
278.4065 | 0.5376447 | 11.33544
278.4904 | 0.537628 | 11.33641
278.8939 | 0.5376506 | 11.3351
279.0613 | 0.5376674 | 11.33414
279.1608 | 0.537695 | 11.33255
278.7569 | 0.5377142 | 11.33144
279.3283 | 0.537695 | 11.33255
278.8676 | 0.537695 | 11.33255
279.1189 | 0.5377201 | 11.3311
278.7838 | 0.5377201 | 11.3311
278.5051 | 0.5377225 | 11.33096
278.3372 | 0.5377142 | 11.33144
278.6008 | 0.5377093 | 11.33172
279.412 | 0.5377117 | 11.33158
278.3792 | 0.5377142 | 11.33144
278.7988 | 0.5377393 | 11.32999
279.0504 | 0.5377644 | 11.32854
278.9695 | 0.5377522 | 11.32925
278.1835 | 0.5377808 | 11.3276
278.8686 | 0.5377832 | 11.32746
496.2858 | 0.5360912 | 11.42502 |  |  |  |  | 0.9980626
710.6842 | 0.5326609 | 11.62282 |  |  |  |  | 0.996661
916.1965 | 0.5291423 | 11.82571 |  |  |  |  | 0.9942354
1128.113 | 0.5254871 | 12.03648 |  |  |  |  | 0.9910381
1353.492 | 0.5217744 | 12.25057 |  |  |  |  | 0.9866665
1593.957 | 0.518097 | 12.46262 |  |  |  |  | 0.9842769
1834.501 | 0.5146964 | 12.6587 |  |  |  |  | 0.9830071
2098.965 | 0.5111027 | 12.86592 |  |  |  |  | 0.9823487
2361.977 | 0.5074762 | 13.07504 |  |  |  |  | 0.9819057
2604.403 | 0.5037003 | 13.29277 |  |  |  |  | 0.9815021
2814.426 | 0.4999077 | 13.51145 |  |  |  |  | 0.9808441
3002.347 | 0.4960792 | 13.73222 |  |  |  |  | 0.9802122
3176.935 | 0.4921051 | 13.96137 |  |  |  |  | 0.9795124
3342.334 | 0.4879938 | 14.19844 |  |  |  |  | 0.9787233
3509.146 | 0.4836194 | 14.45068 |  |  |  |  | 0.9778577
3664.599 | 0.4793751 | 14.69542 |  |  |  |  | 0.9769927
3819.046 | 0.4750543 | 14.94456 |  |  |  |  | 0.9760918
3976.413 | 0.4706553 | 15.19822 |  |  |  |  | 0.9751275
4139.604 | 0.4662455 | 15.45251 |  |  |  |  | 0.9742806
4304.175 | 0.4618841 | 15.70399 |  |  |  |  | 0.9735133
4459.57 | 0.457674 | 15.94676 |  |  |  |  | 0.9727397
4630.024 | 0.4533478 | 16.19622 |  |  |  |  | 0.9720443
4806.385 | 0.449061 | 16.44341 |  |  |  |  | 0.9713994
4981.685 | 0.4448201 | 16.68795 |  |  |  |  | 0.9707691
5171.776 | 0.4405471 | 16.93434 |  |  |  |  | 0.9703928
5360.98 | 0.4363683 | 17.1753 |  |  |  |  | 0.9699827
5567.15 | 0.4319936 | 17.42756 |  |  |  |  | 0.9694797
5763.805 | 0.4278761 | 17.66498 |  |  |  |  | 0.9690613
5970.44 | 0.4237642 | 17.90209 |  |  |  |  | 0.968793
6185.739 | 0.4196558 | 18.13899 |  |  |  |  | 0.9685957
6415.401 | 0.4155035 | 18.37842 |  |  |  |  | 0.9684667
6635.634 | 0.4114434 | 18.61254 |  |  |  |  | 0.9682747
6870.905 | 0.4074419 | 18.84327 |  |  |  |  | 0.9681928
7115.169 | 0.403509 | 19.07005 |  |  |  |  | 0.9682149
7357.285 | 0.3996308 | 19.29368 |  |  |  |  | 0.9682083
7618.021 | 0.3957181 | 19.5193 |  |  |  |  | 0.9681969
7876.691 | 0.3919233 | 19.73812 |  |  |  |  | 0.9681932
7984.687 | 0.390213 | 19.83674
7998.963 | 0.379929 | 20.42974
8000.065 | 0.3774819 | 20.57084
7997.5 | 0.3762351 | 20.64274
7987.638 | 0.3753723 | 20.69249
8002.509 | 0.3747579 | 20.72792
8013.178 | 0.3741945 | 20.7604
8003.429 | 0.373776 | 20.78454
7999.547 | 0.3734192 | 20.80511
7991.489 | 0.3730713 | 20.82517
8002.32 | 0.3727791 | 20.84202
7997.615 | 0.3725077 | 20.85767
8003.582 | 0.3722896 | 20.87024
7990.466 | 0.3720759 | 20.88257
8008.126 | 0.3718542 | 20.89535
7989.332 | 0.3716792 | 20.90544
8004.548 | 0.3714908 | 20.9163
7999.976 | 0.3713214 | 20.92607
8012.447 | 0.371157 | 20.93555
8000.191 | 0.371027 | 20.94305
8003.984 | 0.3708938 | 20.95073
7997.076 | 0.3707484 | 20.95912
7993.213 | 0.3706212 | 20.96645
7994.304 | 0.3705209 | 20.97223
8001.479 | 0.3703969 | 20.97939
8004.645 | 0.370289 | 20.98561
8008.084 | 0.3701561 | 20.99327
7999.185 | 0.3700691 | 20.99828
7994.392 | 0.3699663 | 21.00421
8006.143 | 0.3698699 | 21.00977
8006.224 | 0.3697778 | 21.01508
7993.393 | 0.369689 | 21.0202
8004.339 | 0.3695924 | 21.02577
7995.904 | 0.3695058 | 21.03077
7995.945 | 0.3694555 | 21.03367
7993.666 | 0.369371 | 21.03854
7995.823 | 0.3692713 | 21.04429
8001.937 | 0.3692064 | 21.04803
7996.408 | 0.3691287 | 21.05251
8004.87 | 0.3690481 | 21.05716
7993.434 | 0.368994 | 21.06028
8002.701 | 0.3688968 | 21.06588
8006.332 | 0.3688311 | 21.06967
8005.213 | 0.3687721 | 21.07307
7997.775 | 0.3687026 | 21.07708
8006.237 | 0.368622 | 21.08173
7994.486 | 0.3685928 | 21.08341
7999.918 | 0.368511 | 21.08813
7999.918 | 0.3684524 | 21.09151
8016.583 | 0.3683744 | 21.09601
7994.077 | 0.3683416 | 21.0979
7993.019 | 0.3682811 | 21.10139
8003.799 | 0.3682257 | 21.10458
7997.848 | 0.3681734 | 21.1076
7998.203 | 0.3681149 | 21.11097
8002.815 | 0.3680744 | 21.1133
8006.049 | 0.3680086 | 21.1171
7991.884 | 0.3679621 | 21.11978
8005.273 | 0.3679248 | 21.12193
7999.649 | 0.3678557 | 21.12591
8006.666 | 0.3677998 | 21.12914
8005.845 | 0.3677573 | 21.13159
7994.233 | 0.3677118 | 21.13421
8001.167 | 0.3676559 | 21.13744
7997.439 | 0.3676123 | 21.13995
7998.423 | 0.3675459 | 21.14378
7993.946 | 0.3675192 | 21.14532
7995.176 | 0.3674612 | 21.14866
7998.398 | 0.3674039 | 21.15197
8004.525 | 0.3673723 | 21.15379
7997.785 | 0.3673285 | 21.15631
8001.372 | 0.3672874 | 21.15868
7994.754 | 0.3672437 | 21.16121
7995.191 | 0.3672438 | 21.1612
7639.166 | 0.3673228 | 21.15665
7107.682 | 0.3675372 | 21.14428
6613.059 | 0.3677973 | 21.12928
6148.379 | 0.368121 | 21.11061
5702.613 | 0.368527 | 21.08721
5284.552 | 0.3689552 | 21.06251
4885.334 | 0.3694756 | 21.03251
4496.083 | 0.3700594 | 20.99885
4150.677 | 0.3706735 | 20.96343
3811.252 | 0.3714154 | 20.92065
3491.296 | 0.3722268 | 20.87387
3193.122 | 0.3731253 | 20.82205
2919.392 | 0.3741086 | 20.76536
2658.746 | 0.3751931 | 20.70282
2419.155 | 0.3763446 | 20.63642
2188.119 | 0.3776082 | 20.56356
1987.299 | 0.378861 | 20.49132
1793.076 | 0.3802309 | 20.41233
1618.55 | 0.381663 | 20.32975
1457.761 | 0.3831336 | 20.24495
1307.38 | 0.3846851 | 20.15549
1196.363 | 0.3863594 | 20.05894
1074.752 | 0.388013 | 19.96359
965.0309 | 0.3897094 | 19.86577
865.4963 | 0.3914159 | 19.76737
770.1553 | 0.3932581 | 19.66115
689.6618 | 0.3950724 | 19.55653
630.0394 | 0.3970431 | 19.4429
564.9824 | 0.399023 | 19.32873
504.6571 | 0.4010179 | 19.2137
450.3232 | 0.4030888 | 19.09429
402.3072 | 0.4051244 | 18.97691
358.1855 | 0.4071874 | 18.85795
320.3804 | 0.4092341 | 18.73993
283.6537 | 0.4113025 | 18.62066
252.5633 | 0.4133512 | 18.50253
223.8333 | 0.4154097 | 18.38383
199.9355 | 0.4174735 | 18.26482
177.1568 | 0.41959 | 18.14278
158.4984 | 0.4214877 | 18.03335
145.3538 | 0.4234534 | 17.92001
140.3075 | 0.4239588 | 17.89086
140.8706 | 0.4348792 | 17.26117
143.1372 | 0.4394639 | 16.9968
134.8894 | 0.4424476 | 16.82475
141.1191 | 0.4448895 | 16.68395
133.4272 | 0.4469273 | 16.56644
139.0342 | 0.4487329 | 16.46233
142.1454 | 0.4502367 | 16.37562
140.7303 | 0.4515304 | 16.30102
139.2456 | 0.4526022 | 16.23921
139.4064 | 0.4534776 | 16.18874
139.9672 | 0.454173 | 16.14864
139.7987 | 0.4547301 | 16.11651
140.3292 | 0.4551743 | 16.0909
136.861 | 0.4555258 | 16.07063
140.6867 | 0.4558031 | 16.05464
139.803 | 0.4560335 | 16.04136
139.8824 | 0.4561929 | 16.03216
140.1813 | 0.4563189 | 16.0249
140.5052 | 0.456403 | 16.02005
141.0568 | 0.4564788 | 16.01568
140.0073 | 0.4565709 | 16.01037
140.2759 | 0.4566213 | 16.00746
139.89 | 0.4566717 | 16.00455
134.0641 | 0.4566794 | 16.00411
139.9583 | 0.4567642 | 15.99922
140.1719 | 0.4567728 | 15.99873
139.699 | 0.4568189 | 15.99607
139.9576 | 0.4568279 | 15.99555
139.6861 | 0.4568405 | 15.99482
139.5791 | 0.4568615 | 15.99361
139.5703 | 0.4568701 | 15.99312
139.6693 | 0.4568911 | 15.9919
140.0335 | 0.4569248 | 15.98996
140.0465 | 0.4569291 | 15.98971
139.6785 | 0.4569334 | 15.98947
139.4348 | 0.4569376 | 15.98922
140.0893 | 0.4569629 | 15.98776
139.9276 | 0.4569505 | 15.98848
139.4167 | 0.4569505 | 15.98848
139.9838 | 0.456959 | 15.98799
139.5566 | 0.456959 | 15.98799
139.4328 | 0.4569633 | 15.98774
139.0041 | 0.4569801 | 15.98678
139.3546 | 0.4569761 | 15.987
139.439 | 0.4569765 | 15.98698
139.5483 | 0.4569728 | 15.98719
139.1734 | 0.4569689 | 15.98742
138.6661 | 0.4569691 | 15.98741
138.951 | 0.4569609 | 15.98788
138.8179 | 0.4569441 | 15.98885
138.9819 | 0.45694 | 15.98908
138.8041 | 0.45694 | 15.98908
139.2789 | 0.4569443 | 15.98884
139.2344 | 0.4569276 | 15.9898
138.6111 | 0.4569276 | 15.9898
138.8184 | 0.4569318 | 15.98956
138.6398 | 0.4569318 | 15.98956
138.9639 | 0.4569236 | 15.99003
138.5609 | 0.4569236 | 15.99003
138.5683 | 0.4569238 | 15.99002
138.5276 | 0.4569324 | 15.98952
138.4825 | 0.4569156 | 15.99049
138.5964 | 0.4569199 | 15.99024
139.411 | 0.4569285 | 15.98975
138.5726 | 0.456916 | 15.99047
138.0272 | 0.456916 | 15.99047
138.021 | 0.4568994 | 15.99142
138.1949 | 0.4568912 | 15.9919
138.1033 | 0.4568912 | 15.9919
137.4619 | 0.4568829 | 15.99238
137.6933 | 0.4568622 | 15.99357
138.0309 | 0.4568414 | 15.99477
140.3075 | 0.4239588 | 17.89086
140.8706 | 0.4348792 | 17.26117
143.1372 | 0.4394639 | 16.9968
134.8894 | 0.4424476 | 16.82475
141.1191 | 0.4448895 | 16.68395
133.4272 | 0.4469273 | 16.56644
139.0342 | 0.4487329 | 16.46233
142.1454 | 0.4502367 | 16.37562
140.7303 | 0.4515304 | 16.30102
139.2456 | 0.4526022 | 16.23921
139.4064 | 0.4534776 | 16.18874
139.9672 | 0.454173 | 16.14864
139.7987 | 0.4547301 | 16.11651
140.3292 | 0.4551743 | 16.0909
136.861 | 0.4555258 | 16.07063
140.6867 | 0.4558031 | 16.05464
139.803 | 0.4560335 | 16.04136
139.8824 | 0.4561929 | 16.03216
140.1813 | 0.4563189 | 16.0249
140.5052 | 0.456403 | 16.02005
141.0568 | 0.4564788 | 16.01568
140.0073 | 0.4565709 | 16.01037
140.2759 | 0.4566213 | 16.00746
139.89 | 0.4566717 | 16.00455
134.0641 | 0.4566794 | 16.00411
139.9583 | 0.4567642 | 15.99922
140.1719 | 0.4567728 | 15.99873
139.699 | 0.4568189 | 15.99607
139.9576 | 0.4568279 | 15.99555
139.6861 | 0.4568405 | 15.99482
139.5791 | 0.4568615 | 15.99361
139.5703 | 0.4568701 | 15.99312
139.6693 | 0.4568911 | 15.9919
140.0335 | 0.4569248 | 15.98996
140.0465 | 0.4569291 | 15.98971
139.6785 | 0.4569334 | 15.98947
139.4348 | 0.4569376 | 15.98922
140.0893 | 0.4569629 | 15.98776
139.9276 | 0.4569505 | 15.98848
139.4167 | 0.4569505 | 15.98848
139.9838 | 0.456959 | 15.98799
139.5566 | 0.456959 | 15.98799
139.4328 | 0.4569633 | 15.98774
139.0041 | 0.4569801 | 15.98678
139.3546 | 0.4569761 | 15.987
139.439 | 0.4569765 | 15.98698
139.5483 | 0.4569728 | 15.98719
139.1734 | 0.4569689 | 15.98742
138.6661 | 0.4569691 | 15.98741
138.951 | 0.4569609 | 15.98788
138.8179 | 0.4569441 | 15.98885
138.9819 | 0.45694 | 15.98908
138.8041 | 0.45694 | 15.98908
139.2789 | 0.4569443 | 15.98884
139.2344 | 0.4569276 | 15.9898
138.6111 | 0.4569276 | 15.9898
138.8184 | 0.4569318 | 15.98956
138.6398 | 0.4569318 | 15.98956
138.9639 | 0.4569236 | 15.99003
138.5609 | 0.4569236 | 15.99003
138.5683 | 0.4569238 | 15.99002
138.5276 | 0.4569324 | 15.98952
138.4825 | 0.4569156 | 15.99049
138.5964 | 0.4569199 | 15.99024
139.411 | 0.4569285 | 15.98975
138.5726 | 0.456916 | 15.99047
138.0272 | 0.456916 | 15.99047
138.021 | 0.4568994 | 15.99142
138.1949 | 0.4568912 | 15.9919
138.1033 | 0.4568912 | 15.9919
137.4619 | 0.4568829 | 15.99238
137.6933 | 0.4568622 | 15.99357
138.0309 | 0.4568414 | 15.99477
140.3075 | 0.4239588 | 17.89086
140.8706 | 0.4348792 | 17.26117
143.1372 | 0.4394639 | 16.9968
134.8894 | 0.4424476 | 16.82475
141.1191 | 0.4448895 | 16.68395
133.4272 | 0.4469273 | 16.56644
139.0342 | 0.4487329 | 16.46233
142.1454 | 0.4502367 | 16.37562
140.7303 | 0.4515304 | 16.30102
139.2456 | 0.4526022 | 16.23921
139.4064 | 0.4534776 | 16.18874
139.9672 | 0.454173 | 16.14864
139.7987 | 0.4547301 | 16.11651
140.3292 | 0.4551743 | 16.0909
136.861 | 0.4555258 | 16.07063
140.6867 | 0.4558031 | 16.05464
139.803 | 0.4560335 | 16.04136
139.8824 | 0.4561929 | 16.03216
140.1813 | 0.4563189 | 16.0249
140.5052 | 0.456403 | 16.02005
141.0568 | 0.4564788 | 16.01568
140.0073 | 0.4565709 | 16.01037
140.2759 | 0.4566213 | 16.00746
139.89 | 0.4566717 | 16.00455
134.0641 | 0.4566794 | 16.00411
139.9583 | 0.4567642 | 15.99922
140.1719 | 0.4567728 | 15.99873
139.699 | 0.4568189 | 15.99607
139.9576 | 0.4568279 | 15.99555
139.6861 | 0.4568405 | 15.99482
139.5791 | 0.4568615 | 15.99361
139.5703 | 0.4568701 | 15.99312
139.6693 | 0.4568911 | 15.9919
140.0335 | 0.4569248 | 15.98996
140.0465 | 0.4569291 | 15.98971
139.6785 | 0.4569334 | 15.98947
139.4348 | 0.4569376 | 15.98922
140.0893 | 0.4569629 | 15.98776
139.9276 | 0.4569505 | 15.98848
139.4167 | 0.4569505 | 15.98848
139.9838 | 0.456959 | 15.98799
139.5566 | 0.456959 | 15.98799
139.4328 | 0.4569633 | 15.98774
139.0041 | 0.4569801 | 15.98678
139.3546 | 0.4569761 | 15.987
139.439 | 0.4569765 | 15.98698
139.5483 | 0.4569728 | 15.98719
139.1734 | 0.4569689 | 15.98742
138.6661 | 0.4569691 | 15.98741
138.951 | 0.4569609 | 15.98788
138.8179 | 0.4569441 | 15.98885
138.9819 | 0.45694 | 15.98908
138.8041 | 0.45694 | 15.98908
139.2789 | 0.4569443 | 15.98884
139.2344 | 0.4569276 | 15.9898
138.6111 | 0.4569276 | 15.9898
138.8184 | 0.4569318 | 15.98956
138.6398 | 0.4569318 | 15.98956
138.9639 | 0.4569236 | 15.99003
138.5609 | 0.4569236 | 15.99003
138.5683 | 0.4569238 | 15.99002
138.5276 | 0.4569324 | 15.98952
138.4825 | 0.4569156 | 15.99049
138.5964 | 0.4569199 | 15.99024
139.411 | 0.4569285 | 15.98975
138.5726 | 0.456916 | 15.99047
138.0272 | 0.456916 | 15.99047
138.021 | 0.4568994 | 15.99142
138.1949 | 0.4568912 | 15.9919
138.1033 | 0.4568912 | 15.9919
137.4619 | 0.4568829 | 15.99238
137.6933 | 0.4568622 | 15.99357
138.0309 | 0.4568414 | 15.99477