## General
ID | Test Identification | Specimen 1 | Specimen 2 | Specimen 3
Test Identification | Location | NWZ-BH-5044 | NWZ-BH-5044 | NWZ-BH-5044
Test Identification | Sample | 46-1 | 46-1 | 46-1
Test Identification | Depth | 43.5 | 43.5 | 43.5 | [m]
Test Identification | Test number | CID152a | CID152a | CID152a
Specimen Visual Description
Specimen Visual Description | Yellowish brown fine SAND
| Initial Specimen Conditions | Specimen 1 | Specimen 2 | Specimen 3
Initial Specimen Conditions | Test start date | 10/02/2025 | 18/09/2024 | 25/09/2024
Initial Specimen Conditions | Type of sample | Recompacted | Recompacted | Recompacted
Initial Specimen Conditions | Diameter | 51.35 | 50.1 | 50.1 | [mm]
Initial Specimen Conditions | Length | 95 | 90 | 90 | [mm]
Initial Specimen Conditions | Water content | 6.356891 | 5.257041 | 5.164206 | [%]
Initial Specimen Conditions | Bulk density | 1.731771 | 1.730224 | 1.729265 | [Mg/m³]
Initial Specimen Conditions | Dry density | 1.628264 | 1.643808 | 1.644348 | [Mg/m³]
Initial Specimen Conditions | Void ratio | 0.6275 | 0.6121104 | 0.611581 | [-]
Initial Specimen Conditions | Degree of saturation | 26.84583 | 22.75922 | 22.37667 | [%]
Initial Specimen Conditions | Type of drains fitted | One end | One end | One end
| Saturation | Specimen 1 | Specimen 2 | Specimen 3
Saturation | Pressure increments applied | 50 | 50 | 50 | [kPa]
Saturation | Differential pressure used | 10 | 10 | 10 | [kPa]
Saturation | Pore pressure on completion | 390 | 590 | 340 | [kPa]
Saturation | Cell pressure on completion | 400 | 600 | 350 | [kPa]
Saturation | B value achieved | 0.94 | 0.96 | 0.96 | [-]
| Consolidation: Isotropic | Specimen 1 | Specimen 2 | Specimen 3
Consolidation: Isotropic | Cell pressure | 535 | 870 | 889 | [kPa]
Consolidation: Isotropic | Back pressure | 400 | 600 | 350 | [kPa]
Consolidation: Isotropic | Effective cell pressure | 135 | 270 | 539 | [kPa]
Consolidation: Isotropic | Pore pressure on completion | 400 | 600 | 350 | [kPa]
Consolidation: Isotropic | Pore pressure dissipation | 100 | 100 | 100 | [%]
Consolidation: Isotropic | Water content | 21.51788 | 20.03662 | 18.57883 | [%]
Consolidation: Isotropic | Bulk density | 2.050806 | 2.077748 | 2.105647 | [Mg/m³]
Consolidation: Isotropic | Dry density | 1.687657 | 1.730928 | 1.775736 | [Mg/m³]
Consolidation: Isotropic | Void ratio | 0.5702238 | 0.5309703 | 0.492339 | [-]
Consolidation: Isotropic | Degree of saturation | 100 | 100 | 100 | [%]
Consolidation: Isotropic | Axial strain | 1.173092 | 1.67772 | 2.466358 | [%]
Consolidation: Isotropic | Volumetric strain | 3.519275 | 5.033161 | 7.399073 | [%]
Consolidation: Isotropic | Volumetric strain rate-end of stage | 0.0106903 | -0.002468848 | 0.08174341 | [%/hr]
| Shearing | Specimen 1 | Specimen 2 | Specimen 3
Shearing | Initial pore pressure | 400 | 600 | 350 | [kPa]
Shearing | Initial effective cell pressure | 135 | 270 | 539 | [kPa]
Shearing | Rate of strain | 1.3 | 1.3 | 1.3 | [%/hour]
At peak deviator stress
Shearing - At peak deviator stress | Corrected deviator stress | 318.9202 | 691.6418 | 1403.226 | [kPa]
Shearing - At peak deviator stress | Membrane correction applied | 1.719225 | 1.904237 | 1.977012 | [kPa]
Shearing - At peak deviator stress | Drain correction applied | 0 | 0 | 0 | [kPa]
Shearing - At peak deviator stress | Axial strain | 13.75476 | 15.35513 | 16.23783 | [%]
Shearing - At peak deviator stress | Volumetric strain | 3.286876 | 4.808353 | 4.827234 | [%]
Shearing - At peak deviator stress | Major principal effective stress | 452.6661 | 961.5706 | 1941.588 | [kPa]
Shearing - At peak deviator stress | Minor principal effective stress | 133.745845 | 269.928804 | 538.362 | [kPa]
Shearing - At peak deviator stress | Principal effective stress ratio | 3.384524 | 3.562312 | 3.606474 | [-]
Shearing - At peak deviator stress | e50 | 2.015785 | 3.025668 | 2.974042 | [%]
Shearing - At peak deviator stress | Secant modulus (E50) at e50 | 7910.571 | 11429.57 | 23591.23 | [kPa]
At peak principal effective stress ratio
Shearing - At peak principal effective stress ratio | Corrected deviator stress | 318.9202 | 691.6418 | 1403.226 | [kPa]
Shearing - At peak principal effective stress ratio | Membrane correction applied | 1.719225 | 1.904237 | 1.977012 | [kPa]
Shearing - At peak principal effective stress ratio | Drain correction applied | 0 | 0 | 0 | [kPa]
Shearing - At peak principal effective stress ratio | Axial strain | 13.75476 | 15.35513 | 16.23783 | [%]
Shearing - At peak principal effective stress ratio | Volumetric strain | 3.286876 | 4.808353 | 4.827234 | [%]
Shearing - At peak principal effective stress ratio | Major principal effective stress | 452.6661 | 961.5706 | 1941.588 | [kPa]
Shearing - At peak principal effective stress ratio | Minor principal effective stress | 133.745845 | 269.928804 | 538.362 | [kPa]
Shearing - At peak principal effective stress ratio | Principal effective stress ratio | 3.384524 | 3.562312 | 3.606474 | [-]
At 10% axial strain
Shearing - At 10% axial strain | Corrected deviator stress | 306.2138 | 635.5207 | 1288.953 | [kPa]
Shearing - At 10% axial strain | Membrane correction applied | 1.343688 | 1.377177 | 1.377204 | [kPa]
Shearing - At 10% axial strain | Drain correction applied | 0 | 0 | 0 | [kPa]
Shearing - At 10% axial strain | Axial strain | 10 | 10 | 10 | [%]
Shearing - At 10% axial strain | Volumetric strain | 3.155475 | 4.523643 | 4.610503 | [%]
Shearing - At 10% axial strain | Major principal effective stress | 439.7346 | 905.0031 | 1826.509 | [kPa]
Shearing - At 10% axial strain | Minor principal effective stress | 133.5208 | 269.4824 | 537.5561 | [kPa]
Shearing - At 10% axial strain | Principal effective stress ratio | 3.29338 | 3.358308 | 3.397802 | [-]
| Final Conditions | Specimen 1 | Specimen 2 | Specimen 3
Final Conditions | Water content | 19.58674 | 17.25017 | 15.90285 | [%]
Final Conditions | Bulk density | 2.086206 | 2.132363 | 2.160807 | [Mg/m³]
Final Conditions | Dry density | 1.744513 | 1.818644 | 1.864326 | [Mg/m³]
Final Conditions | Mode of failure | Compound failure | Compound failure | Compound failure
Mohr Failure Envelope
Mohr Failure Envelope | Effective cohesion (c') | 0 | [kPa]
Mohr Failure Envelope | Effective angle of internal friction (φ') | 34.5 | [degree]

## Saturation
Saturation
Specimen 1 |  | Specimen 2 |  | Specimen 3
Cell pressure | Pore Water Pressure | Cell pressure | Pore Water Pressure | Cell pressure | Pore Water Pressure
[kPa] | [kPa] | [kPa] | [kPa] | [kPa] | [kPa]
0 | 0 | 0 | 0 | 0 | 0
50 | 4 | 50 | 8 | 50 | 4
50 | 40 | 50 | 40 | 50 | 40
100 | 40 | 100 | 40 | 100 | 48
100 | 90 | 100 | 90 | 100 | 90
150 | 125 | 150 | 100 | 150 | 118
150 | 140 | 150 | 140 | 150 | 140
200 | 179 | 200 | 165 | 200 | 176
200 | 190 | 200 | 190 | 200 | 190
250 | 232 | 250 | 220 | 250 | 236
250 | 240 | 250 | 240 | 250 | 240
300 | 286 | 300 | 275 | 300 | 287
300 | 290 | 300 | 290 | 300 | 290
350 | 337 | 350 | 328 | 350 | 338
350 | 340 | 350 | 340 | 350 | 340
400 | 387 | 400 | 382
400 | 390 | 400 | 390
|  | 450 | 434
|  | 450 | 440
|  | 500 | 485
|  | 500 | 490
|  | 550 | 536
|  | 550 | 540
|  | 600 | 588
|  | 600 | 590

## Consolidation
Consolidation: Isotropic
Specimen 1 |  | Specimen 2 |  | Specimen 3
Root time | Consolidated Volume Change | Root time | Consolidated Volume Change | Root time | Consolidated Volume Change
[minutes0.5 ] | [%] | [minutes0.5 ] | [%] | [minutes0.5 ] | [%]
0 | 0 | 0 | 0 | 0 | 0
0.5 | 0.8829898 | 0.5 | 1.508373 | 0.5 | 1.961747
1 | 1.941402 | 1 | 2.994769 | 1 | 4.620899
1.5 | 2.47904 | 1.5 | 3.937779 | 1.5 | 6.365852
2 | 2.679374 | 2 | 4.440599 | 2 | 6.956643
2.5 | 2.772366 | 2.5 | 4.792325 | 2.5 | 7.119858
3 | 2.82928 | 3 | 4.91124 | 3 | 7.187925
3.5 | 2.870888 | 3.5 | 4.966587 | 3.5 | 7.229505
4 | 2.905052 | 4 | 4.986487 | 4 | 7.259001
5 | 2.960808 | 5 | 5.003554 | 5 | 7.298889
6 | 3.003871 | 6 | 5.007719 | 6 | 7.330157
7 | 3.040957 | 7 | 5.017469 | 7 | 7.350143
8 | 3.070321 | 8 | 5.026496 | 8 | 7.36804
9 | 3.094422 | 9 | 5.026331 | 9 | 7.380979
10 | 3.116458 | 10 | 5.033898 | 10 | 7.391492
11 | 3.136048 | 10.85831 | 5.033161 | 10.27443 | 7.399073
12 | 3.153907
14 | 3.187708
16 | 3.220417
18 | 3.254291
20 | 3.288714
25 | 3.367524
30 | 3.414351
35 | 3.481428
37.91333 | 3.519275

## Shearing
Shearing
Specimen 1 | [5 empty] | Specimen 2 | [5 empty] | Specimen 3
Axial strain | Deviator Stress | Volumetric strain | t | s' | p' | Axial strain | Deviator Stress | Volumetric strain | t | s' | p' | Axial strain | Deviator Stress | Volumetric strain | t | s' | p'
[%] | [kPa] | [%] | [kPa] | [kPa] | [kPa] | [%] | [kPa] | [%] | [kPa] | [kPa] | [kPa] | [%] | [kPa] | [%] | [kPa] | [kPa] | [kPa]
0 | 0 | 0 | 0 | 135 | 135 | 0 | 0 | 0 | 0 | 270 | 270 | 0 | 0 | 0 | 0 | 539 | 539
0.1253479 | 45.07386 | 0.07073236 | 22.53693 | 157.0192 | 149.5069 | 0.2209859 | 74.61022 | 0.56162 | 37.30511 | 307.2363 | 294.8013 | 0.467404 | 99.10364 | 1.394632 | 49.55182 | 587.1345 | 570.6172
0.2501545 | 56.89806 | 0.1614645 | 28.44903 | 162.5918 | 153.1088 | 0.3462652 | 100.2497 | 0.6676694 | 50.12487 | 319.6842 | 302.976 | 0.5925541 | 127.2017 | 1.428084 | 63.60087 | 600.7348 | 579.5345
0.3754491 | 67.21825 | 0.2552349 | 33.60912 | 168.1751 | 156.9721 | 0.4710209 | 119.0352 | 0.7734708 | 59.51761 | 329.8656 | 310.0264 | 0.7176438 | 165.1252 | 1.471627 | 82.56261 | 618.9804 | 591.4595
0.5002526 | 76.25355 | 0.3440831 | 38.12677 | 172.7281 | 160.0192 | 0.5962154 | 136.5789 | 0.8813399 | 68.28946 | 337.4728 | 314.7097 | 0.8429046 | 211.8551 | 1.534449 | 105.9276 | 641.6813 | 606.3722
0.6252339 | 84.65169 | 0.4365433 | 42.32585 | 177.1297 | 163.0211 | 0.7213736 | 151.7063 | 0.9943314 | 75.85316 | 345.0473 | 319.7629 | 0.9681791 | 264.4177 | 1.6172 | 132.2088 | 667.6624 | 623.5928
0.750227 | 92.47468 | 0.5237389 | 46.23734 | 180.9799 | 165.5674 | 0.8464459 | 165.7991 | 1.091954 | 82.89954 | 352.688 | 325.0548 | 1.093404 | 308.3152 | 1.704136 | 154.1576 | 689.9912 | 638.6054
0.8752702 | 100.0283 | 0.608775 | 50.01415 | 183.8766 | 167.2052 | 0.9714335 | 179.1938 | 1.191254 | 89.59691 | 358.7929 | 328.9272 | 1.21868 | 346.4726 | 1.790473 | 173.2363 | 709.2474 | 651.5019
1.000682 | 107.9095 | 0.6898384 | 53.95473 | 188.1487 | 170.1638 | 1.096542 | 191.4679 | 1.288895 | 95.73394 | 365.7407 | 333.8294 | 1.343571 | 381.9177 | 1.869923 | 190.9589 | 726.3085 | 662.6556
1.125362 | 114.8692 | 0.7695578 | 57.43462 | 192.4121 | 173.2672 | 1.221883 | 203.8213 | 1.38233 | 101.9107 | 371.175 | 337.2048 | 1.468477 | 414.1876 | 1.953566 | 207.0938 | 743.2502 | 674.2189
1.250909 | 121.6278 | 0.8479017 | 60.81389 | 195.5204 | 175.2491 | 1.34648 | 215.3922 | 1.476649 | 107.6961 | 376.9119 | 341.0132 | 1.59405 | 444.6631 | 2.033536 | 222.3315 | 758.1381 | 684.0275
1.375532 | 128.3054 | 0.9236484 | 64.15272 | 199.3834 | 177.9991 | 1.471602 | 226.4897 | 1.565227 | 113.2449 | 383.5761 | 345.8278 | 1.718818 | 473.644 | 2.110031 | 236.822 | 772.703 | 693.7623
1.500467 | 134.6291 | 0.9981539 | 67.31454 | 202.0928 | 179.6546 | 1.596638 | 237.5333 | 1.653521 | 118.7666 | 387.7545 | 348.1656 | 1.844199 | 500.4725 | 2.186977 | 250.2363 | 786.1361 | 702.7241
1.625848 | 140.8599 | 1.070584 | 70.42993 | 205.2233 | 181.7467 | 1.721698 | 247.9516 | 1.741851 | 123.9758 | 393.8752 | 352.55 | 1.969421 | 527.0217 | 2.260113 | 263.5108 | 798.9694 | 711.1324
1.750903 | 146.9543 | 1.141809 | 73.47717 | 207.9261937 | 183.4338 | 1.846892 | 258.9064 | 1.823857 | 129.4532 | 398.9664 | 355.8153 | 2.094482 | 551.6751 | 2.336138 | 275.8375 | 811.8703 | 719.9245
1.876 | 153.1818 | 1.213322 | 76.59091 | 211.3516 | 185.8213 | 1.971904 | 268.8648 | 1.904061 | 134.4324 | 404.1075 | 359.2967 | 2.219429 | 575.674 | 2.404643 | 287.837 | 823.4003 | 727.4546
2.000833 | 158.8054 | 1.280457 | 79.40269 | 213.6903 | 187.2228 | 2.097001 | 278.3654 | 1.983399 | 139.1827 | 408.7931 | 362.3988 | 2.345001 | 598.4903 | 2.476556 | 299.2452 | 835.5566 | 735.8082
2.125865 | 164.2805 | 1.347323 | 82.14027 | 216.4173 | 189.0372 | 2.222073 | 288.2048 | 2.060175 | 144.1024 | 413.5562 | 365.5221 | 2.47005 | 620.5726 | 2.541684 | 310.2863 | 845.9346 | 742.5059
2.251002 | 169.4312 | 1.410972 | 84.7156 | 218.9099 | 190.6713 | 2.347366 | 297.7848 | 2.135821 | 148.8924 | 418.483 | 368.8522 | 2.47005 | 620.5726 | 2.541684 | 310.2863 | 845.9346 | 742.5059
2.375953 | 174.4865 | 1.473438 | 87.24324 | 220.8643 | 191.7832 | 2.472451 | 306.948 | 2.21228 | 153.474 | 423.323 | 372.165 | 2.720224 | 662.3952 | 2.670679 | 331.1976 | 866.8788 | 756.4796
2.501146 | 179.3476 | 1.532893 | 89.67382 | 223.4844 | 193.5932 | 2.597169 | 315.9963 | 2.282078 | 157.9982 | 427.3992 | 374.7332 | 2.970433 | 701.0929 | 2.795769 | 350.5465 | 886.4754 | 769.6266
2.625993 | 183.8934 | 1.589391 | 91.94671 | 225.7675 | 195.1186 | 2.722241 | 324.8124 | 2.354703 | 162.4062 | 432.4957 | 378.3603 | 3.2209 | 737.2021 | 2.915001 | 368.601 | 904.996 | 782.129
2.750885 | 188.3114 | 1.645644 | 94.1557 | 227.785 | 196.3998 | 2.847754 | 333.932 | 2.421622 | 166.966 | 436.6909 | 381.0356 | 3.471322 | 771.7596 | 3.030538 | 385.8798 | 922.3718 | 793.7452
2.876132 | 192.7463 | 1.697816 | 96.37316 | 230.1878 | 198.0634 | 2.847754 | 333.932 | 2.421622 | 166.966 | 436.6909 | 381.0356 | 3.721734 | 804.2469 | 3.136263 | 402.1235 | 938.3928 | 804.3516
3.001122 | 196.3837 | 1.749333 | 98.19186 | 232.4299 | 199.6993 | 3.097666 | 350.6321 | 2.553322 | 175.3161 | 445.3648 | 386.9261 | 3.971842 | 836.138 | 3.236165 | 418.069 | 953.9871 | 814.6308
3.001122 | 196.3837 | 1.749333 | 98.19186 | 232.4299 | 199.6993 | 3.34808 | 366.9331 | 2.674264 | 183.4665 | 453.1686 | 392.0131 | 4.222194 | 865.9153 | 3.336347 | 432.9576 | 969.2213 | 824.9021
3.251015 | 204.2392 | 1.851202 | 102.1196 | 235.8923 | 201.8524 | 3.597896 | 382.47 | 2.795399 | 191.235 | 460.8789 | 397.1339 | 4.472405 | 893.7776 | 3.431331 | 446.8888 | 983.5516 | 834.5886
3.501168 | 211.6333 | 1.94227 | 105.8167 | 240.182 | 204.9098 | 3.847968 | 397.8457 | 2.91249 | 198.9228 | 469.1683 | 402.8607 | 4.722895 | 921.0934 | 3.518636 | 460.5467 | 996.769 | 843.2535
3.751126 | 218.415 | 2.031746 | 109.2075 | 243.9049 | 207.5025 | 4.098662 | 412.4641 | 3.027266 | 206.232 | 476.3587 | 407.6147 | 4.973087 | 947.0718 | 3.602556 | 473.5359 | 1009.9 | 852.0548
4.001388 | 224.6851 | 2.114353 | 112.3425 | 246.3292 | 208.8817 | 4.348636 | 426.4831 | 3.127786 | 213.2416 | 483.3281 | 412.2476 | 5.223607 | 971.6885 | 3.68446 | 485.8442 | 1022.304 | 860.3555
4.251371 | 230.5652 | 2.195232 | 115.2826 | 248.8183 | 210.3908 | 4.598502 | 440.0664 | 3.226486 | 220.0332 | 489.8199 | 416.4755 | 5.47372 | 995.5202 | 3.757462 | 497.7601 | 1034.098 | 868.1782
4.50141 | 236.2558 | 2.268281 | 118.1279 | 251.9726 | 212.5966 | 4.849086 | 453.5096 | 3.327093 | 226.7548 | 496.9624 | 421.3775 | 5.724139 | 1018.765 | 3.831407 | 509.3825 | 1046.082 | 876.2875
4.7515 | 241.1915 | 2.336414 | 120.5957 | 255.1452 | 214.9466 | 5.098658 | 465.8 | 3.420988 | 232.9 | 502.6699 | 425.0365 | 5.974623 | 1039.265 | 3.901242 | 519.6325 | 1056.366 | 883.1553
5.001876 | 245.6389 | 2.399929 | 122.8195 | 257 | 216.0602 | 5.348962 | 477.511 | 3.508947 | 238.7555 | 508.1727 | 428.5876 | 6.224796 | 1060.567 | 3.962885 | 530.2833 | 1066.833 | 890.0722
5.251832 | 250.5979 | 2.462128 | 125.2989 | 259.7689 | 218.0026 | 5.599802 | 489.2716 | 3.594769 | 244.6358 | 515.015 | 433.4697 | 6.475252 | 1080.396 | 4.028276 | 540.1978 | 1077.171 | 897.105
5.501893 | 254.7743 | 2.522361 | 127.3872 | 261.1567 | 218.6943 | 5.84941 | 500.2721 | 3.676739 | 250.1361 | 519.6121 | 436.2334 | 6.72544 | 1099.248 | 4.085681 | 549.624 | 1086.296 | 903.0877
5.751982 | 259.2579 | 2.578146 | 129.6289 | 263.8852 | 220.6755 | 6.099226 | 511.2124 | 3.758639 | 255.6062 | 525.4924 | 440.2903 | 6.975673 | 1118.373 | 4.140017 | 559.1867 | 1095.985 | 909.5899
6.001776 | 263.6356 | 2.631957 | 131.8178 | 266.1946 | 222.2554 | 6.349712 | 521.7503 | 3.834673 | 260.8752 | 530.9845 | 444.0261 | 7.226211 | 1135.749 | 4.193937 | 567.8744 | 1104.803 | 915.512
6.252263 | 267.4211 | 2.680866 | 133.7106 | 267.9008 | 223.3306 | 6.599626 | 531.4898 | 3.901592 | 265.7449 | 534.8059 | 446.2243 | 7.476403 | 1152.746 | 4.242899 | 576.3731 | 1113.045 | 920.9202
6.50209 | 270.7185 | 2.728191 | 135.3592 | 269.4228 | 224.303 | 6.850247 | 541.2698 | 3.964412 | 270.6349 | 540.0336 | 449.8219 | 7.727039 | 1169.734 | 4.29073 | 584.8669 | 1121.893 | 926.9369
6.752133 | 274.0456 | 2.773993 | 137.0228 | 270.7888 | 225.1146 | 7.100087 | 550.4454 | 4.022039 | 275.2227 | 545.2864 | 453.5455 | 7.977761 | 1184.659 | 4.337559 | 592.3296 | 1129.276 | 931.8323
7.002132 | 277.7746 | 2.815389 | 138.8873 | 272.6776 | 226.3819 | 7.349952 | 559.3241 | 4.077069 | 279.662 | 549.2442 | 456.0235 | 8.227568 | 1200.947 | 4.378362 | 600.4733 | 1137.447 | 937.2892
7.252552 | 281.0227 | 2.85716 | 140.5114 | 274.091 | 227.2539 | 7.600267 | 567.7038 | 4.12754 | 283.8519 | 553.0497 | 458.4324 | 8.47781 | 1214.413 | 4.420833 | 607.2067 | 1144.624 | 942.2218
7.502342 | 284.213 | 2.894758 | 142.1065 | 275.5519 | 228.1831 | 7.850413 | 576.1621 | 4.179602 | 288.081 | 558.1688 | 462.1417 | 8.727999 | 1228.314 | 4.456082 | 614.157 | 1151.132 | 946.4132
7.752274 | 286.7887 | 2.930461 | 143.3943 | 277.6938 | 229.8956 | 8.100728 | 583.669 | 4.226541 | 291.8345 | 561.7453 | 464.4671 | 8.978499 | 1241.485 | 4.491086 | 620.7427 | 1158.286 | 951.3721
8.00254 | 289.4075 | 2.963233 | 144.7037 | 278.5012 | 230.2666 | 8.350837 | 591.6873 | 4.270882 | 295.8436 | 565.7029 | 467.0883 | 9.229394 | 1253.443 | 4.521792 | 626.7213 | 1163.768 | 954.8609
8.252653 | 291.9483 | 2.993238 | 145.9742 | 279.7685 | 231.1104 | 8.600995 | 598.9389 | 4.31298 | 299.4695 | 569.2813 | 469.4582 | 9.479128 | 1265.767 | 4.555069 | 632.8833 | 1170.416 | 959.4546
8.503161 | 294.3054 | 3.022081 | 147.1527 | 281.1521 | 232.1012 | 8.85131 | 605.7608 | 4.351139 | 302.8804 | 572.005 | 471.0449 | 9.729347 | 1277.345 | 4.580958 | 638.6724 | 1175.826 | 962.9349
8.75306 | 296.911 | 3.049488 | 148.4555 | 283.1802 | 233.695 | 9.101077 | 612.8321 | 4.393626 | 306.416 | 576.848 | 474.7093 | 9.979916 | 1288.173 | 4.608453 | 644.0865 | 1181.653 | 966.9571
9.002894 | 299.0538 | 3.074529 | 149.5269 | 282.948 | 233.1057 | 9.351137 | 619.4503 | 4.432156 | 309.7251 | 578.7172 | 475.4755 | 10.23057 | 1297.907 | 4.634042 | 648.9537 | 1186.395 | 970.0771
9.252784 | 300.9248 | 3.097717 | 150.4624 | 284.2703 | 234.1161 | 9.60138 | 626.0866 | 4.470898 | 313.0433 | 582.6249 | 478.2771 | 10.48027 | 1307.834 | 4.656931 | 653.917 | 1191.694 | 973.7221
9.503323 | 302.4219 | 3.11793 | 151.2109 | 285.4318 | 235.0282 | 9.851512 | 632.134 | 4.505169 | 316.067 | 585.7385 | 480.3829 | 10.7307 | 1315.881 | 4.677058 | 657.9404 | 1195.33 | 976.0161
9.753125 | 304.2768 | 3.137592 | 152.1384 | 286.2455 | 235.5327 | 10.10199 | 637.8469 | 4.536332 | 318.9234 | 588.2759 | 481.9681 | 10.98096 | 1324.906 | 4.698154 | 662.4528 | 1200.265 | 979.4476
10.00309 | 306.238 | 3.155699 | 153.119 | 286.6325 | 235.5928 | 10.35174 | 643.0653 | 4.564474 | 321.5326 | 591.3901 | 484.2125 | 11.2316 | 1332.646 | 4.712787 | 666.3231 | 1203.934 | 981.8261
10.25312 | 307.5885 | 3.1732 | 153.7943 | 288.566 | 237.3012 | 10.60253 | 648.1454 | 4.590955 | 324.0727 | 593.6297 | 485.6055 | 11.48205 | 1340.009 | 4.731417 | 670.0044 | 1207.689 | 984.3539
10.50315 | 309.4216 | 3.188323 | 154.7108 | 288.8614 | 237.2911 | 10.85226 | 652.6277 | 4.614098 | 326.3139 | 595.6016 | 486.8303 | 11.73207 | 1347.867 | 4.746256 | 673.9335 | 1211.908 | 987.2636
10.75351 | 310.8292 | 3.201767 | 155.4146 | 288.8135 | 237.0087 | 11.10262 | 656.7697 | 4.635244 | 328.3849 | 598.1331 | 488.6715 | 11.98257 | 1354.334 | 4.758473 | 677.167 | 1214.805 | 989.0825
11.00362 | 311.8279 | 3.21485 | 155.9139 | 289.6367 | 237.6654 | 11.35268 | 660.8679 | 4.656214 | 330.4339 | 600.2302 | 490.0856 | 12.23291 | 1360.79 | 4.772946 | 680.3952 | 1218.572 | 991.774
11.25335 | 313.1689 | 3.226646 | 156.5844 | 290.8965 | 238.7017 | 11.60288 | 665.1745 | 4.676318 | 332.5872 | 602.6606 | 491.7982 | 12.48292 | 1365.922 | 4.784199 | 682.9609 | 1220.675 | 993.0209
11.50342 | 314.2727 | 3.237985 | 157.1364 | 291.5255 | 239.1467 | 11.85369 | 668.5129 | 4.693878 | 334.2564 | 603.9981 | 492.5793 | 12.73362 | 1371.027 | 4.795451 | 685.5136 | 1223.616 | 995.1113
11.75357 | 314.5474 | 3.24743 | 157.2737 | 291.281 | 238.8564 | 12.10289 | 672.1599 | 4.710802 | 336.0799 | 606.0867 | 494.0601 | 12.9837 | 1376.259 | 4.801276 | 688.1293 | 1226.118 | 996.742
12.0038 | 315.6888 | 3.255739 | 157.8444 | 291.9324 | 239.3176 | 12.3531 | 675.1627 | 4.72603 | 337.5814 | 607.3141 | 494.7869 | 13.23419 | 1380.296 | 4.809714 | 690.1481 | 1228.064 | 998.0151
12.25381 | 316.5957 | 3.262605 | 158.2979 | 293.0799 | 240.314 | 12.60329 | 678.3071 | 4.740268 | 339.1535 | 609.4176 | 496.3664 | 13.48444 | 1384.464 | 4.816561 | 692.2319 | 1230.493 | 999.749
12.50385 | 317.3109 | 3.26882 | 158.6555 | 293.1942 | 240.3091 | 12.85331 | 680.2481 | 4.750903 | 340.124 | 609.9989 | 496.6242 | 13.73448 | 1387.635 | 4.820824 | 693.8173 | 1231.709 | 1000.437
12.75396 | 317.2995 | 3.274377 | 158.6497 | 292.8152 | 239.932 | 13.1035 | 682.9034 | 4.76221 | 341.4517 | 611.7487 | 497.9315 | 13.98485 | 1391.157 | 4.82821 | 695.5785 | 1233.796 | 1001.937
13.00394 | 318.1163 | 3.27876 | 159.0581 | 293.175 | 240.1556 | 13.35368 | 684.7143 | 4.771272 | 342.3571 | 612.271 | 498.1519 | 14.23513 | 1394.804 | 4.827941 | 697.4021 | 1235.595 | 1003.127
13.25392 | 318.6044 | 3.282579 | 159.3022 | 293.0967 | 239.996 | 13.60377 | 685.7004 | 4.778533 | 342.8502 | 612.2608 | 497.9774 | 14.48588 | 1396.991 | 4.833317 | 698.4956 | 1236.858 | 1004.026
13.50425 | 318.8191 | 3.284745 | 159.4096 | 293.5281 | 240.3915 | 13.85394 | 687.728 | 4.786024 | 343.864 | 613.8737 | 499.2524 | 14.7358 | 1398.976 | 4.832679 | 699.4878 | 1237.815 | 1004.653
13.75476 | 318.9202 | 3.286876 | 159.4601 | 293.206 | 240.0526 | 14.10399 | 688.9463 | 4.791553 | 344.4731 | 614.1069 | 499.2825 | 14.98615 | 1400.155 | 4.834321 | 700.0775 | 1238.206 | 1004.847
14.00447 | 318.7586 | 3.287755 | 159.3793 | 293.3066 | 240.1802 | 14.35417 | 689.5599 | 4.796606 | 344.78 | 614.7759 | 499.8493 | 15.23687 | 1401.645 | 4.835487 | 700.8227 | 1239.383 | 1005.776
14.25426 | 318.6152 | 3.288297 | 159.3076 | 293.3907 | 240.2882 | 14.60429 | 690.9007 | 4.80157 | 345.4504 | 615.634 | 500.4839 | 15.4869 | 1402.216 | 4.832917 | 701.108 | 1239.258 | 1005.556
14.50458 | 318.2839 | 3.28818 | 159.142 | 293.2635 | 240.2162 | 14.85513 | 691.4726 | 4.804767 | 345.7363 | 616.0735 | 500.8281 | 15.73732 | 1402.766 | 4.83362 | 701.383 | 1239.708 | 1005.914
14.75438 | 318.4251 | 3.288725 | 159.2126 | 293.6275 | 240.5566 | 15.10515 | 691.3638 | 4.806499 | 345.6819 | 616.0377 | 500.8104 | 15.98774 | 1403.218 | 4.831477 | 701.6089 | 1240.287 | 1006.417
15.00447 | 317.5859 | 3.287738 | 158.793 | 292.8722 | 239.9412 | 15.35513 | 691.6418 | 4.808353 | 345.8209 | 615.7497 | 500.4761 | 16.23783 | 1403.226 | 4.827234 | 701.6132 | 1239.975 | 1006.104
15.25473 | 316.8384 | 3.287091 | 158.4192 | 292.5923 | 239.7859 | 15.60511 | 691.0937 | 4.809078 | 345.5469 | 615.6616 | 500.4793 | 16.4881 | 1402.446 | 4.826884 | 701.223 | 1239.717 | 1005.976
15.5047 | 316.3961 | 3.285527 | 158.1981 | 292.7964 | 240.0637 | 15.85553 | 690.2857 | 4.810508 | 345.1429 | 614.8192 | 499.7716 | 16.73849 | 1402.115 | 4.823266 | 701.0575 | 1239.852 | 1006.167
15.75462 | 316.3672 | 3.283414 | 158.1836 | 293.1735 | 240.4456 | 16.1052 | 689.2567 | 4.809625 | 344.6284 | 614.2063 | 499.3302 | 16.98923 | 1401.053 | 4.816786 | 700.5265 | 1238.971 | 1005.463
16.00492 | 315.8112 | 3.280703 | 157.9056 | 291.7657 | 239.1305 | 16.35562 | 688.3337 | 4.809237 | 344.1669 | 614.7818 | 500.0595 | 17.23929 | 1399.172 | 4.815376 | 699.586 | 1238.198 | 1005.003
16.25515 | 314.8416 | 3.278143 | 157.4208 | 291.1985 | 238.7249 | 16.60546 | 686.1088 | 4.808247 | 343.0544 | 612.7961 | 498.4446 | 17.48952 | 1397.93 | 4.809442 | 698.9649 | 1237.877 | 1004.889
16.50499 | 314.1114 | 3.275794 | 157.0557 | 291.5931 | 239.2412 | 16.8563 | 683.0145 | 4.806127 | 341.5073 | 611.1278 | 497.2921 | 17.74039 | 1395.146 | 4.799193 | 697.5731 | 1236.206 | 1003.682
16.75493 | 313.1687 | 3.273019 | 156.5843 | 290.3822 | 238.1874 | 17.10581 | 679.994 | 4.803937 | 339.997 | 610.2485 | 496.9161 | 17.99011 | 1392.66 | 4.797606 | 696.33 | 1235.135 | 1003.025
17.00499 | 311.9311 | 3.270362 | 155.9655 | 289.867 | 237.8785 | 17.35634 | 675.6884 | 4.801322 | 337.8442 | 607.5955 | 494.9807 | 18.24044 | 1390.32 | 4.789064 | 695.16 | 1233.921 | 1002.201
17.25521 | 311.073 | 3.268701 | 155.5365 | 289.7165 | 237.871 | 17.60612 | 671.9319 | 4.799273 | 335.966 | 606.1251 | 494.1364 | 18.49132 | 1387.314 | 4.782656 | 693.6568 | 1232.268 | 1001.049
17.50531 | 309.4413 | 3.266462 | 154.7207 | 288.847 | 237.2734 | 17.85643 | 665.8048 | 4.798178 | 332.9024 | 602.6903 | 491.7228 | 18.74149 | 1384.225 | 4.779713 | 692.1126 | 1231.142 | 1000.438
17.75573 | 308.7415 | 3.264164 | 154.3707 | 288.3518 | 236.8949 | 18.10679 | 659.5876 | 4.798567 | 329.7938 | 599.7262 | 489.7949 | 18.99141 | 1381.848 | 4.77041 | 690.9238 | 1229.652 | 999.3442
18.00528 | 307.4188 | 3.262107 | 153.7094 | 287.884 | 236.6476 | 18.35648 | 655.011 | 4.800386 | 327.5055 | 597.661 | 488.4925 | 19.24217 | 1378.847 | 4.766647 | 689.4237 | 1228.297 | 998.4888
18.25551 | 306.3987 | 3.260734 | 153.1994 | 287.2716 | 236.2051 | 18.60662 | 653.0638 | 4.804396 | 326.5319 | 596.1609 | 487.3169 | 19.49263 | 1375 | 4.762491 | 687.5 | 1226.635 | 997.4686
18.50567 | 305.4349 | 3.260146 | 152.7174 | 286.6292 | 235.7234 | 18.85692 | 653.306 | 4.809413 | 326.653 | 596.568 | 487.6837 | 19.74237 | 1372.794 | 4.753003 | 686.3971 | 1225.406 | 996.6068
18.75584 | 304.0478 | 3.25949 | 152.0239 | 286.0952 | 235.4205 | 19.10732 | 652.0825 | 4.812805 | 326.0413 | 595.6978 | 487.0174 | 19.99269 | 1368.973 | 4.751834 | 684.4863 | 1223.256 | 995.0934
19.00568 | 302.6404 | 3.257955 | 151.3202 | 285.5023 | 235.0622 | 19.35727 | 650.2671 | 4.817363 | 325.1336 | 594.4692 | 486.0914 | 20.24316 | 1365.345 | 4.746116 | 682.6727 | 1221.797 | 994.2391
19.25585 | 300.4874 | 3.256166 | 150.2437 | 284.4382 | 234.3569 | 19.60751 | 649.2015 | 4.820596 | 324.6007 | 594.7598 | 486.5596
19.50579 | 296.2286 | 3.255877 | 148.1143 | 282.1755 | 232.8041 | 19.85761 | 647.7678 | 4.82314 | 323.8839 | 594.2475 | 486.2862
19.7559 | 291.4484 | 3.256168 | 145.7242 | 279.9319 | 231.3572 | 20.10767 | 648.2446 | 4.826709 | 324.1223 | 594.0157 | 485.975
20.00602 | 289.3052 | 3.259099 | 144.6526 | 278.8678 | 230.6502