## General
ID | Test Identification
Test Identification | Location | NWZ-BH-5046
Test Identification | Sample | 13-2
Test Identification | Depth | 10.7 | [m]
Test Identification | Type of specimen | Undisturbed
Specimen Visual Description
Specimen Visual Description | Olive grey sandy CLAY
Initial Specimen Conditions
Initial Specimen Conditions | Test start date | 24/06/2024
Initial Specimen Conditions | Specimen wet mass | 85.08 | [g]
Initial Specimen Conditions | Diameter | 50.01 | [mm]
Initial Specimen Conditions | Height | 20.91 | [mm]
Initial Specimen Conditions | Water content | 19.73512 | [%]
Initial Specimen Conditions | Bulk density | 2.071428 | [Mg/m³]
Initial Specimen Conditions | Dry density | 1.730009 | [Mg/m³]
Initial Specimen Conditions | Void ratio | 0.5606858 | [-]
Initial Specimen Conditions | Degree of saturation | 95.03511 | [%]
Initial Specimen Conditions | Particle density - assumed | 2.7 | [Mg/m³]
Initial Specimen Conditions | Laboratory temperature | 18-22 | [°C]
End of Saturation Results
End of Saturation Results | Back pressure | 400 | [kPa]
End of Saturation Results | Axial strain | -0.002583326 | [%]
End of Saturation Results | Seating pressure | 14.56004 | [kPa]
Consolidation Results
Consolidation results | Stage | Final Vertical Stress | Void ratio en | Axial strain ea,n | Coefficient of Consolidation cv | Coefficient of Volume Compressibity mv | Hydraulic Conductivity kn | Rate of strain ὲn
Consolidation results | [-] | [kPa] | [-] | [%] | [m2/yr] | [MPa-1] | [m/s] | [%/hr]
Consolidation results | Loading | 4492.519 | 0.3871454 | 11.11949 | 25.72411 | 0.01097398 | 8.556881e-11 | 9.784982
Consolidation results | Hold | 4500.058 | 0.3719156 | 12.09534
Consolidation results | Unloading | 197.9937 | 0.3969518 | 10.49115 |  |  |  | -4.489186
Consolidation results | Hold | 214.217 | 0.4030477 | 10.10056
Consolidation results | Loading | 14976.93 | 0.2930229 | 17.15034 | 20.75337 | 0.003557598 | 2.358145e-11 | 9.469
Consolidation results | Hold | 14995.1 | 0.2773467 | 18.15478
Consolidation results | Unloading | 100.0359 | 0.3151394 | 15.73324 |  |  |  | -4.349747
Consolidation results | Hold | 105.0363 | 0.3349516 | 14.46378
Consolidation results
Consolidation results
Consolidation results
Consolidation results
Consolidation results
Consolidation results
Consolidation results
Consolidation results
Consolidation results
Consolidation results
Consolidation results
Consolidation results
Consolidation results
Consolidation results
Consolidation results
Consolidation results
Consolidation results
Consolidation results
Consolidation results
Consolidation results
Consolidation results
Final Specimen Conditions
Final Specimen Conditions | Diameter | 50.01 | [mm]
Final Specimen Conditions | Height | 17.88562 | [mm]
Final Specimen Conditions | Water content | 15.14245 | [%]
Final Specimen Conditions | Bulk density | 2.252602 | [Mg/m³]
Final Specimen Conditions | Dry density | 1.956361 | [Mg/m³]

## Compression
One-Dimensional Consolidation
Effective Vertical Stress | Void ratio | Axial strain | Coefficient of Consolidation cv | Coefficient of Volume Compressibity mv | Hydraulic Conductivity kn | Pore Pressure Ratio | Steady State Factor Fn
[kPa] | [-] | [%] | [m2/year] | [MPa-1] | [m/s] | [%] | [-]
13.10808 | 0.5607261 | -0.002583326
36.76352 | 0.5563912 | 0.2751694 |  |  |  |  | 0.7911195
70.72471 | 0.5513554 | 0.5978396 | 146.113 | 0.08673908 | 4.299766e-09 | 17.86479 | 0.903455
111.6015 | 0.5462317 | 0.9261374 | 150.8122 | 0.07317242 | 3.705702e-09 | 12.59491 | 0.9459562
158.5662 | 0.5411308 | 1.252975 | 158.256 | 0.06783627 | 3.391897e-09 | 10.10782 | 0.9622667
211.6494 | 0.5360548 | 1.578217 | 164.2977 | 0.05600749 | 2.924508e-09 | 8.84033 | 0.9699575
271.3166 | 0.5309959 | 1.902362 | 147.8892 | 0.05111649 | 2.366172e-09 | 8.486256 | 0.972972
337.9425 | 0.5258759 | 2.230421 | 131.0474 | 0.04737832 | 1.953534e-09 | 8.438986 | 0.9744904
412.267 | 0.5206821 | 2.563209 | 116.1878 | 0.04386718 | 1.553819e-09 | 8.305703 | 0.9760601
486.677 | 0.5156538 | 2.885399 | 99.71463 | 0.04201776 | 1.318804e-09 | 8.487332 | 0.9764014
566.902 | 0.5104892 | 3.216314 | 90.78907 | 0.04133023 | 1.172e-09 | 8.233072 | 0.9779327
646.2396 | 0.5053613 | 3.544881 | 81.35269 | 0.04037148 | 1.017242e-09 | 8.230179 | 0.9785691
730.5781 | 0.5002278 | 3.873809 | 77.85148 | 0.03852911 | 9.353794e-10 | 8.082615 | 0.9795314
817.6878 | 0.495098 | 4.202495 | 72.2293 | 0.03600712 | 7.999723e-10 | 8.034122 | 0.9801455
910.7856 | 0.489964 | 4.531453 | 65.50523 | 0.03531246 | 7.037155e-10 | 8.377873 | 0.9797107
1007.552 | 0.4847317 | 4.86671 | 61.76225 | 0.03287021 | 6.297048e-10 | 8.437208 | 0.9799854
1110.23 | 0.4796904 | 5.189732 | 59.16227 | 0.03063338 | 5.590067e-10 | 8.538286 | 0.980134
1217.773 | 0.4746671 | 5.511592 | 53.89754 | 0.02984243 | 4.938781e-10 | 8.668113 | 0.9801925
1332.264 | 0.4695043 | 5.8424 | 52.6173 | 0.02813049 | 4.543582e-10 | 8.712178 | 0.9804437
1451.713 | 0.4643733 | 6.171162 | 51.45738 | 0.02640718 | 4.10504e-10 | 8.976753 | 0.980161
1584.028 | 0.4590927 | 6.509512 | 46.55252 | 0.02508873 | 3.541405e-10 | 9.267662 | 0.9798344
1716.86 | 0.4540651 | 6.831654 | 44.02902 | 0.02379883 | 3.184906e-10 | 9.471647 | 0.9796891
1862.26 | 0.448866 | 7.164781 | 42.84762 | 0.02184512 | 2.83025e-10 | 9.721327 | 0.9794509
2010.581 | 0.4438716 | 7.484797 | 39.98644 | 0.02110025 | 2.550001e-10 | 10.01837 | 0.9790984
2172.955 | 0.4387528 | 7.812781 | 38.78185 | 0.01965277 | 2.319311e-10 | 10.2418 | 0.9789194
2346.992 | 0.433571 | 8.1448 | 36.18335 | 0.01840246 | 2.028104e-10 | 10.42108 | 0.9788377
2527.062 | 0.428594 | 8.463702 | 35.58947 | 0.01735635 | 1.879771e-10 | 10.58849 | 0.9787715
2719.869 | 0.423495 | 8.790417 | 34.5776 | 0.01615021 | 1.704316e-10 | 10.76835 | 0.97868
2924.567 | 0.4184059 | 9.116498 | 33.0243 | 0.015431 | 1.558128e-10 | 10.94915 | 0.9785855
3147.808 | 0.4132646 | 9.445925 | 31.44315 | 0.01457302 | 1.398861e-10 | 11.06594 | 0.9786274
3374.264 | 0.4082705 | 9.765915 | 31.59685 | 0.01368561 | 1.321847e-10 | 11.20355 | 0.9786114
3616.125 | 0.4032016 | 10.0907 | 30.3214 | 0.01284895 | 1.194305e-10 | 11.32731 | 0.9786225
3877.578 | 0.3981434 | 10.4148 | 29.57228 | 0.01209583 | 1.097599e-10 | 11.43644 | 0.9786645
4151.795 | 0.3930631 | 10.74032 | 28.55531 | 0.01161161 | 1.015861e-10 | 11.55402 | 0.9786838
4441.216 | 0.3879956 | 11.06502 | 25.72411 | 0.01097398 | 8.556881e-11 | 11.66329 | 0.9787154
4477.561 | 0.3870643 | 11.12469
4501.843 | 0.3766527 | 11.79181
4499.489 | 0.3752405 | 11.88229
4499.322 | 0.3744175 | 11.93503
4499.783 | 0.3739617 | 11.96423
4500.861 | 0.3736631 | 11.98336
4499.855 | 0.373372 | 12.00202
4500.215 | 0.3731556 | 12.01588
4499.682 | 0.3729247 | 12.03068
4500.514 | 0.3727013 | 12.04499
4500.053 | 0.3725077 | 12.05739
4500.67 | 0.3722992 | 12.07075
4500.616 | 0.3719843 | 12.09094
4499.542 | 0.3719817 | 12.0911
4500.705 | 0.371938 | 12.0939
4500.058 | 0.3719156 | 12.09534
735.0796 | 0.3820297 | 11.44728
237.8737 | 0.3946962 | 10.63568
200.5031 | 0.3969925 | 10.48855
212.9413 | 0.402536 | 10.13335
214.0857 | 0.4027939 | 10.11682
213.768 | 0.4027989 | 10.11651
214.0281 | 0.4027906 | 10.11704
213.3499 | 0.4027956 | 10.11672
213.3059 | 0.4027931 | 10.11687
212.1774 | 0.4028794 | 10.11135
212.8635 | 0.4028396 | 10.1139
212.8596 | 0.4028603 | 10.11257
214.2042 | 0.4028918 | 10.11055
213.521 | 0.4029184 | 10.10885
214.6421 | 0.4029424 | 10.10731
213.3059 | 0.4029499 | 10.10683
214.0555 | 0.4029889 | 10.10433
213.0964 | 0.4030461 | 10.10067
772.2636 | 0.3962846 | 10.5339 | 225.324 | 0.009269607 | 5.864465e-10 | 10.7804 | 0.9281622
1488.691 | 0.3883461 | 11.04256 | 117.309 | 0.005741023 | 2.062546e-10 | 14.63353 | 0.92617
2593.503 | 0.3804335 | 11.54956 | 104.3585 | 0.003700472 | 1.231044e-10 | 13.77422 | 0.944245
4134.138 | 0.3724952 | 12.0582 | 89.14178 | 0.003458436 | 9.649762e-11 | 11.78897 | 0.9594596
5465.415 | 0.3640129 | 12.6017 | 51.58945 | 0.004813087 | 7.650561e-11 | 11.10339 | 0.9649368
6441.435 | 0.3557443 | 13.1315 | 37.06862 | 0.00579225 | 6.501401e-11 | 11.28465 | 0.9659102
7344.968 | 0.3473519 | 13.66924 | 30.2725 | 0.005927996 | 5.395188e-11 | 11.75626 | 0.9656255
8259.309 | 0.3390314 | 14.20237 | 26.75092 | 0.005656771 | 4.567577e-11 | 12.24346 | 0.9651929
9242.835 | 0.3307055 | 14.73585 | 24.59053 | 0.005213593 | 3.888469e-11 | 12.62242 | 0.9650608
10314.16 | 0.3223657 | 15.27021 | 23.41939 | 0.004773634 | 3.417975e-11 | 12.90038 | 0.9652011
11485.01 | 0.3139561 | 15.80906 | 22.18923 | 0.004369472 | 2.986392e-11 | 13.08391 | 0.9655808
12764.41 | 0.3056744 | 16.3397 | 21.80533 | 0.003974605 | 2.699727e-11 | 13.14411 | 0.9662632
14182.22 | 0.2971896 | 16.88336 | 20.75337 | 0.003557598 | 2.358145e-11 | 13.01713 | 0.9674082
14976.93 | 0.2930229 | 17.15034
14940.29 | 0.2928593 | 17.16082
15009.93 | 0.2825914 | 17.81873
14999.19 | 0.2812247 | 17.9063
15001.27 | 0.2805023 | 17.95259
14999.33 | 0.2799928 | 17.98523
14999.7 | 0.2794782 | 18.0182
15011.08 | 0.2790328 | 18.04675
15064.66 | 0.2786474 | 18.07144
15004.11 | 0.2783446 | 18.09084
15003.82 | 0.2780834 | 18.10758
14996.92 | 0.2778509 | 18.12247
14999.02 | 0.2776423 | 18.13584
14999.57 | 0.2775137 | 18.14408
14993.99 | 0.2774668 | 18.14709
15001.71 | 0.2773706 | 18.15325
14994.05 | 0.2773465 | 18.15479
3684.818 | 0.2859292 | 17.60486
921.1484 | 0.297721 | 16.84931
213.0286 | 0.3104146 | 16.03598
107.1642 | 0.315224 | 15.72782
104.2814 | 0.3252155 | 15.08762
102.1859 | 0.3283387 | 14.8875
100.766 | 0.3311774 | 14.70561
104.703 | 0.3334887 | 14.55752