## General
ID | Test Identification
Test Identification | Location | NWZ-BH-5046
Test Identification | Sample | 14-3
Test Identification | Depth | 11.85 | [m]
Test Identification | Type of specimen | Undisturbed
Specimen Visual Description
Specimen Visual Description | Dark grey silty CLAY
Initial Specimen Conditions
Initial Specimen Conditions | Test start date | 24/06/2024
Initial Specimen Conditions | Specimen wet mass | 79.75 | [g]
Initial Specimen Conditions | Diameter | 50.03 | [mm]
Initial Specimen Conditions | Height | 20.7 | [mm]
Initial Specimen Conditions | Water content | 25.77366 | [%]
Initial Specimen Conditions | Bulk density | 1.95979 | [Mg/m³]
Initial Specimen Conditions | Dry density | 1.558188 | [Mg/m³]
Initial Specimen Conditions | Void ratio | 0.7327823 | [-]
Initial Specimen Conditions | Degree of saturation | 94.96528 | [%]
Initial Specimen Conditions | Particle density - assumed | 2.7 | [Mg/m³]
Initial Specimen Conditions | Laboratory temperature | 18-22 | [°C]
End of Saturation Results
End of Saturation Results | Back pressure | 400 | [kPa]
End of Saturation Results | Axial strain | -0.01220527 | [%]
End of Saturation Results | Seating pressure | 5.646406 | [kPa]
Consolidation Results
Consolidation results | Stage | Final Vertical Stress | Void ratio en | Axial strain ea,n | Coefficient of Consolidation cv | Coefficient of Volume Compressibity mv | Hydraulic Conductivity kn | Rate of strain ὲn
Consolidation results | [-] | [kPa] | [-] | [%] | [m2/yr] | [MPa-1] | [m/s] | [%/hr]
Consolidation results | Loading | 4507.34 | 0.462 | 15.62661 | 77.26029 | 0.01189229 | 2.91e-10 | 9.85375
Consolidation results | Hold | 4499.998 | 0.4435808 | 16.6896
Consolidation results | Unloading | 234.7104 | 0.4773819 | 14.73891 |  |  |  | -4.62617
Consolidation results | Hold | 237.2635 | 0.4839241 | 14.36136
Consolidation results | Loading | 15009.82 | 0.3506814 | 22.05092 | 43.11 | 0.003680458 | 4.96e-11 | 9.477171
Consolidation results | Hold | 15006.1 | 0.331902 | 23.13469
Consolidation results | Unloading | 110.9157 | 0.4146558 | 18.3589 |  |  |  | -4.651773
Consolidation results | Hold | 118.8622 | 0.4298645 | 17.48118
Consolidation results
Consolidation results
Consolidation results
Consolidation results
Consolidation results
Consolidation results
Consolidation results
Consolidation results
Consolidation results
Consolidation results
Consolidation results
Consolidation results
Consolidation results
Consolidation results
Consolidation results
Consolidation results
Consolidation results
Consolidation results
Consolidation results
Consolidation results
Consolidation results
Final Specimen Conditions
Final Specimen Conditions | Diameter | 50.03 | [mm]
Final Specimen Conditions | Height | 17.08131 | [mm]
Final Specimen Conditions | Water content | 18.94922 | [%]
Final Specimen Conditions | Bulk density | 2.163122 | [Mg/m³]
Final Specimen Conditions | Dry density | 1.818525 | [Mg/m³]

## Compression
One-Dimensional Consolidation
Effective Vertical Stress | Void ratio | Axial strain | Coefficient of Consolidation cv | Coefficient of Volume Compressibity mv | Hydraulic Conductivity kn | Pore Pressure Ratio | Steady State Factor Fn
[kPa] | [-] | [%] | [m2/year] | [MPa-1] | [m/s] | [%] | [-]
3.70475 | 0.7329854 | -0.01220527
85.00895 | 0.7202234 | 0.7243019 | 490.8465 | 0.1474817 | 2.175605e-08 | 3.048454 | 1
168.1686 | 0.7059021 | 1.550797 |  |  |  | 1.746171 | 0.9994374
252.8149 | 0.6913797 | 2.3889 | 412.7584 | 0.1019935 | 1.259879e-08 | 1.755585 | 0.9981013
347.0004 | 0.6772493 | 3.204377 | 183.1511 | 0.0844913 | 4.737747e-09 | 3.344879 | 0.9936393
441.5187 | 0.6628517 | 4.035275 | 120.7824 | 0.0833466 | 3.076219e-09 | 4.144143 | 0.9917341
538.0339 | 0.6484714 | 4.865174 | 96.72709 | 0.07485821 | 2.237761e-09 | 4.412509 | 0.9912472
634.6447 | 0.6341141 | 5.693748 | 77.96841 | 0.07564988 | 1.841368e-09 | 4.565845 | 0.9910568
737.7792 | 0.6197633 | 6.521948 | 58.10537 | 0.08751837 | 1.562601e-09 | 4.693577 | 0.9909401
862.4081 | 0.6055182 | 7.344045 | 69.10619 | 0.05999853 | 1.292921e-09 | 4.662435 | 0.9911799
1013.687 | 0.5911514 | 8.173168 | 72.65197 | 0.05020064 | 1.135244e-09 | 4.571221 | 0.991546
1198.581 | 0.5768878 | 8.996332 | 75.68599 | 0.04162343 | 9.812604e-10 | 4.406647 | 0.992051
1419.181 | 0.5625513 | 9.823704 | 76.46417 | 0.03545226 | 8.45827e-10 | 4.217154 | 0.9925845
1675.966 | 0.5484136 | 10.6396 | 79.85136 | 0.02869642 | 7.153582e-10 | 4.072343 | 0.9930121
1981.308 | 0.53422 | 11.45873 | 81.46242 | 0.02499951 | 6.351458e-10 | 3.949088 | 0.9933859
2338.146 | 0.5199868 | 12.28014 | 82.27808 | 0.02137156 | 5.484147e-10 | 3.863949 | 0.9936785
2757.021 | 0.5056919 | 13.10512 | 82.69502 | 0.01832148 | 4.69705e-10 | 3.774021 | 0.9939678
3235.522 | 0.4916248 | 13.91694 | 82.29942 | 0.01572955 | 4.038592e-10 | 3.692165 | 0.9942295
3789.224 | 0.4775334 | 14.73017 | 82.56214 | 0.01347026 | 3.435521e-10 | 3.659188 | 0.9944027
4439.194 | 0.4633927 | 15.54624 | 60.43984 | 0.01189229 | 2.213482e-10 | 3.72059 | 0.9944247
4480.86 | 0.4618459 | 15.63551
4496.988 | 0.4513352 | 16.24209
4505.883 | 0.4493867 | 16.35454
4500.255 | 0.4481114 | 16.42814
4499.965 | 0.4475338 | 16.46147
4499.591 | 0.4470478 | 16.48952
4499.893 | 0.4466967 | 16.50978
4500.315 | 0.4463865 | 16.52768
4500.282 | 0.44616 | 16.54076
4499.163 | 0.4459586 | 16.55238
4499.453 | 0.445674 | 16.5688
4499.38 | 0.4454229 | 16.5833
4501.329 | 0.4452313 | 16.59435
4499.558 | 0.4450969 | 16.60211
4500.677 | 0.4449551 | 16.61029
4499.92 | 0.4448039 | 16.61902
4499.881 | 0.4446788 | 16.62624
4499.809 | 0.444344 | 16.64556
4499.848 | 0.4442347 | 16.65187
4500.822 | 0.4441347 | 16.65764
4499.414 | 0.4440505 | 16.6625
4499.776 | 0.4439417 | 16.66878
4500.822 | 0.4438669 | 16.6731
4500.46 | 0.4437664 | 16.67889
4504.164 | 0.4437669 | 16.67886
4499.998 | 0.4437398 | 16.68043
4500.288 | 0.4437147 | 16.68188
4500.65 | 0.4436729 | 16.68429
4499.096 | 0.4435887 | 16.68915
4499.998 | 0.4435808 | 16.6896
3535.902 | 0.4442384 | 16.65165
2245.057 | 0.4466312 | 16.51357
1554.845 | 0.449467 | 16.34991
1176.165 | 0.45226 | 16.18872
928.09 | 0.4550809 | 16.02592
747.08 | 0.4578977 | 15.86336
612.1483 | 0.4607821 | 15.6969
510.3635 | 0.4636189 | 15.53319
428.9413 | 0.4665161 | 15.36599
367.4842 | 0.4693109 | 15.2047
313.7702 | 0.4720836 | 15.04468
267.3586 | 0.4749437 | 14.87962
234.7104 | 0.4773819 | 14.73891
239.1454 | 0.4774282 | 14.73624
237.7329 | 0.4819357 | 14.47611
237.2258 | 0.4823899 | 14.44989
236.7184 | 0.4826578 | 14.43444
237.7001 | 0.4828107 | 14.42561
236.8994 | 0.4829028 | 14.42029
237.0451 | 0.4829865 | 14.41546
236.29 | 0.4831193 | 14.4078
237.0898 | 0.4832114 | 14.40248
236.7264 | 0.4832951 | 14.39765
237.3363 | 0.4833297 | 14.39566
237.5547 | 0.4833716 | 14.39324
236.3627 | 0.4834542 | 14.38847
236.1444 | 0.4834793 | 14.38703
236.8994 | 0.4835055 | 14.38551
237.5083 | 0.4835234 | 14.38448
236.6079 | 0.4835641 | 14.38213
236.9723 | 0.4835725 | 14.38165
237.6542 | 0.4836154 | 14.37917
237.7271 | 0.4836406 | 14.37772
236.581 | 0.4836969 | 14.37446
237.1908 | 0.4837064 | 14.37392
237.5547 | 0.4837483 | 14.3715
237.4091 | 0.4837734 | 14.37005
237.1908 | 0.4837901 | 14.36909
236.29 | 0.4838392 | 14.36625
237.2635 | 0.4838738 | 14.36426
236.7537 | 0.4838822 | 14.36377
237.5547 | 0.4839073 | 14.36232
237.3363 | 0.4839241 | 14.36136
756.5189 | 0.4760768 | 14.81423 | 362.9997 | 0.01036197 | 1.104524e-09 | 5.677478 | 0.9553465
1352.319 | 0.4670376 | 15.33589 | 250.6726 | 0.007162653 | 5.619298e-10 | 5.825956 | 0.967791
2228.234 | 0.4581603 | 15.84821 | 260.6979 | 0.004935305 | 4.045442e-10 | 4.928967 | 0.9784704
3408.862 | 0.4492983 | 16.35964 | 254.6062 | 0.00394861 | 3.143485e-10 | 4.077385 | 0.9849229
4731.441 | 0.4401998 | 16.88472 | 194.0802 | 0.004439684 | 2.642921e-10 | 3.688468 | 0.9877871
5791.134 | 0.430828 | 17.42558 | 121.0331 | 0.005715153 | 2.120104e-10 | 3.711314 | 0.9884336
6663.814 | 0.421533 | 17.962 | 91.41099 | 0.006316502 | 1.771419e-10 | 3.873806 | 0.9883904
7520.023 | 0.4122202 | 18.49945 | 76.44749 | 0.006212112 | 1.453978e-10 | 4.061588 | 0.9882156
8401.856 | 0.4029479 | 19.03457 | 68.83474 | 0.005853795 | 1.232244e-10 | 4.278625 | 0.9879374
9347.057 | 0.3936874 | 19.569 | 63.55896 | 0.005392178 | 1.043044e-10 | 4.504413 | 0.9876379
10364.15 | 0.3845836 | 20.09439 | 57.44829 | 0.004989575 | 8.707383e-11 | 4.81082 | 0.9871237
11475.76 | 0.3753975 | 20.62453 | 52.60759 | 0.004549259 | 7.23218e-11 | 5.171144 | 0.9864866
12696.25 | 0.3661978 | 21.15545 | 47.07778 | 0.004191495 | 5.929197e-11 | 5.607529 | 0.9856782
14023.96 | 0.3569686 | 21.68807 | 43.11292 | 0.003805826 | 4.963207e-11 | 6.007113 | 0.9849949
15009.82 | 0.3506814 | 22.05092 |  |  |  |  | 0.9846381
14992.04 | 0.3505758 | 22.05701
15007.12 | 0.3403455 | 22.64741
15001.53 | 0.3386706 | 22.74407
14997.44 | 0.3376627 | 22.80224
15004.96 | 0.336947 | 22.84354
15001.63 | 0.3364145 | 22.87427
14998.21 | 0.3359513 | 22.901
14993.43 | 0.3356053 | 22.92097
14923.59 | 0.3352575 | 22.94104
14991.02 | 0.3348761 | 22.96306
15001.22 | 0.3346106 | 22.97838
14999.01 | 0.3343832 | 22.9915
15000.33 | 0.3341492 | 23.00501
15000.68 | 0.3339406 | 23.01704
15000 | 0.333746 | 23.02827
15000.52 | 0.3335695 | 23.03846
14999.07 | 0.3333927 | 23.04866
14996.04 | 0.3332239 | 23.05841
15002.65 | 0.3330498 | 23.06845
14996.8 | 0.332896 | 23.07733
15000.1 | 0.3327635 | 23.08498
14999.52 | 0.3326463 | 23.09174
15002.26 | 0.3325371 | 23.09804
15001.01 | 0.3324266 | 23.10442
14999.12 | 0.3322916 | 23.11221
14997.89 | 0.3321828 | 23.11849
14997.56 | 0.3321161 | 23.12233
14998.4 | 0.3320331 | 23.12712
15003.42 | 0.3319595 | 23.13137
15009.46 | 0.331903 | 23.13464
4758.09 | 0.3384059 | 22.75934
1833.567 | 0.3497683 | 22.10361
900.6803 | 0.3612922 | 21.43856
507.7532 | 0.3731768 | 20.75269
308.7968 | 0.3849239 | 20.07475
190.3243 | 0.3970032 | 19.37764
133.2532 | 0.4090501 | 18.6824
116.89 | 0.4147341 | 18.35437
118.5454 | 0.4252781 | 17.74587
119.0042 | 0.4265215 | 17.67411
118.977 | 0.4271767 | 17.6363
118.8332 | 0.4276455 | 17.60925
118.575 | 0.4280367 | 17.58667
119.1206 | 0.4283235 | 17.57012
119.2252 | 0.4283722 | 17.56731
119.5204 | 0.4283996 | 17.56572
119.0086 | 0.428475 | 17.56138
118.6424 | 0.4285982 | 17.55427
119.3012 | 0.4286759 | 17.54978
119.0818 | 0.4287596 | 17.54495
119.2281 | 0.4288517 | 17.53964
119.2281 | 0.4289605 | 17.53336
119.1549 | 0.4290526 | 17.52804
119.2281 | 0.4291363 | 17.52321
119.2281 | 0.42922 | 17.51838
119.1549 | 0.4292869 | 17.51452
119.5204 | 0.4293623 | 17.51017
118.2772 | 0.4294269 | 17.50644
119.3012 | 0.4294878 | 17.50292
119.3012 | 0.4295548 | 17.49906
119.0086 | 0.429605 | 17.49616
118.6423 | 0.4296469 | 17.49374
117.8385 | 0.4296948 | 17.49098
119.9082 | 0.4297329 | 17.48878
119.9082 | 0.4297831 | 17.48588
118.9354 | 0.4298227 | 17.4836