## General
ID | Test Identification
Test Identification | Location | NWZ-BH-5046
Test Identification | Sample | 50-1
Test Identification | Depth | 58.5 | [m]
Test Identification | Type of specimen | Undisturbed
Specimen Visual Description
Specimen Visual Description | Dark olive grey sandy CLAY
Initial Specimen Conditions
Initial Specimen Conditions | Test start date | 25/06/2024
Initial Specimen Conditions | Specimen wet mass | 81.1 | [g]
Initial Specimen Conditions | Diameter | 50.03 | [mm]
Initial Specimen Conditions | Height | 20.74 | [mm]
Initial Specimen Conditions | Water content | 28.93071 | [%]
Initial Specimen Conditions | Bulk density | 1.989121 | [Mg/m³]
Initial Specimen Conditions | Dry density | 1.542783 | [Mg/m³]
Initial Specimen Conditions | Void ratio | 0.7500842 | [-]
Initial Specimen Conditions | Degree of saturation | 100 | [%]
Initial Specimen Conditions | Particle density - assumed | 2.7 | [Mg/m³]
Initial Specimen Conditions | Laboratory temperature | 18-22 | [°C]
End of Saturation Results
End of Saturation Results | Back pressure | 400 | [kPa]
End of Saturation Results | Axial strain | -0.006013031 | [%]
End of Saturation Results | Seating pressure | 5.544669 | [kPa]
Consolidation Results
Consolidation results | Stage | Final Vertical Stress | Void ratio en | Axial strain ea,n | Coefficient of Consolidation cv | Coefficient of Volume Compressibity mv | Hydraulic Conductivity kn | Rate of strain ὲn
Consolidation results | [-] | [kPa] | [-] | [%] | [m2/yr] | [MPa-1] | [m/s] | [%/hr]
Consolidation results | Loading | 15011.34 | 0.4430222 | 17.54635 |  |  |  | 9.587217
Consolidation results | Hold | 14997.59 | 0.4221998 | 18.73613
Consolidation results | Unloading | 583.6461 | 0.4468902 | 17.32533 |  |  |  | -3.667051
Consolidation results | Hold | 584.3952 | 0.4509659 | 17.09245
Consolidation results
Consolidation results
Consolidation results
Consolidation results
Consolidation results
Consolidation results
Consolidation results
Consolidation results
Consolidation results
Consolidation results
Consolidation results
Consolidation results
Consolidation results
Consolidation results
Consolidation results
Consolidation results
Consolidation results
Consolidation results
Consolidation results
Consolidation results
Consolidation results
Consolidation results
Consolidation results
Consolidation results
Consolidation results
Final Specimen Conditions
Final Specimen Conditions | Diameter | 50.03 | [mm]
Final Specimen Conditions | Height | 17.19519 | [mm]
Final Specimen Conditions | Water content | 19.9904 | [%]
Final Specimen Conditions | Bulk density | 2.193029 | [Mg/m³]
Final Specimen Conditions | Dry density | 1.827671 | [Mg/m³]

## Compression
One-Dimensional Consolidation
Effective Vertical Stress | Void ratio | Axial strain | Coefficient of Consolidation cv | Coefficient of Volume Compressibity mv | Hydraulic Conductivity kn | Pore Pressure Ratio | Steady State Factor Fn
[kPa] | [-] | [%] | [m2/year] | [MPa-1] | [m/s] | [%] | [-]
3.073477 | 0.7502063 | -0.006013031
83.96138 | 0.7281255 | 1.255671 |  |  |  |  | 0.9901189
222.7858 | 0.7054295 | 2.552514 |  |  |  |  | 0.9970471
462.3097 | 0.6818564 | 3.899469 |  |  |  |  | 0.9984894
857.1919 | 0.6577827 | 5.27503 |  |  |  |  | 0.9990847
1439.88 | 0.6335389 | 6.660312 |  |  |  |  | 0.9993981
2155.719 | 0.609714 | 8.021651 |  |  |  |  | 0.9995498
3047.58 | 0.5866267 | 9.340849 |  |  |  |  | 0.9995986
4149.427 | 0.5636918 | 10.65134 |  |  |  |  | 0.9996486
5507.209 | 0.5404601 | 11.97879 |  |  |  |  | 0.9996698
7126.953 | 0.5171996 | 13.30789 |  |  |  |  | 0.9996909
9112.656 | 0.4940815 | 14.62885 |  |  |  |  | 0.9996805
11498.31 | 0.4709639 | 15.94977 |  |  |  |  | 0.999669
14360.9 | 0.447793 | 17.27375 |  |  |  |  | 0.9996522
14990.8 | 0.4429055 | 17.55302
15002.35 | 0.4321166 | 18.16949
15001.37 | 0.4300657 | 18.28668
14996.78 | 0.4288242 | 18.35762
15002.46 | 0.4279316 | 18.40862
15001.7 | 0.4272562 | 18.44721
15001.42 | 0.4267246 | 18.47759
14999.59 | 0.4262682 | 18.50367
14999.87 | 0.4259053 | 18.5244
14999.52 | 0.4255594 | 18.54417
14999.59 | 0.425264 | 18.56104
14999.66 | 0.4250024 | 18.57599
14998.49 | 0.4247739 | 18.58905
14999.9 | 0.424538 | 18.60253
15000.3 | 0.424319 | 18.61504
15000.37 | 0.4240915 | 18.62804
15000.08 | 0.4239227 | 18.63769
14996.09 | 0.4237187 | 18.64934
15000.58 | 0.4235261 | 18.66035
15002.18 | 0.4233665 | 18.66946
14998.97 | 0.4232047 | 18.67871
14999.44 | 0.4230617 | 18.68689
14999.04 | 0.422901 | 18.69607
14999.11 | 0.4227491 | 18.70475
14998.85 | 0.4226306 | 18.71152
14999.61 | 0.4225381 | 18.7168
15000.88 | 0.4224457 | 18.72208
14998.78 | 0.4223521 | 18.72743
15001.16 | 0.4222685 | 18.73221
14997.66 | 0.4221998 | 18.73613
11393.22 | 0.4228164 | 18.7009
6221.803 | 0.4256375 | 18.53971
3638.757 | 0.4290766 | 18.34319
2302.075 | 0.4325874 | 18.14259
1487.478 | 0.4369918 | 17.89092
956.1135 | 0.4418071 | 17.61578
604.4756 | 0.446579 | 17.34311
587.8598 | 0.4469344 | 17.32281
586.3204 | 0.4495557 | 17.17303
586.7944 | 0.4498769 | 17.15468
585.5319 | 0.4500789 | 17.14313
586.3641 | 0.4501975 | 17.13635
585.0299 | 0.4502814 | 17.13156
582.7708 | 0.450331 | 17.12873
584.5698 | 0.4504169 | 17.12382
584.7429 | 0.4504755 | 17.12047
584.8863 | 0.4505092 | 17.11854
585.8325 | 0.4505609 | 17.11559
585.1443 | 0.4505857 | 17.11418
585.4015 | 0.4506115 | 17.1127
586.0055 | 0.4506532 | 17.11032
585.862 | 0.4506785 | 17.10887
584.8863 | 0.4507033 | 17.10745
585.6581 | 0.4507048 | 17.10737
585.2267 | 0.4507217 | 17.1064
584.5276 | 0.4507455 | 17.10504
585.1443 | 0.4507629 | 17.10405
585.6889 | 0.4507887 | 17.10258
585.5143 | 0.4508061 | 17.10158
584.5462 | 0.4508066 | 17.10155
584.5276 | 0.4508299 | 17.10022
585.7902 | 0.4508388 | 17.09971
585.4314 | 0.450881 | 17.0973
585.1443 | 0.4508979 | 17.09634
584.6415 | 0.4509232 | 17.09489
585.1859 | 0.450949 | 17.09341
584.3952 | 0.4509659 | 17.09245