## General
ID | Test Identification | Specimen 1 | Specimen 2 | Specimen 3
Test Identification | Location | NWZ-BH-5051 | NWZ-BH-5051 | NWZ-BH-5051
Test Identification | Sample | 04-1 | 04-1 | 04-1
Test Identification | Depth | 3 | 3 | 3 | [m]
Test Identification | Test number | CID122a | CID122b | CID122cr
Specimen Visual Description
Specimen Visual Description | Olive brown fine SAND
| Initial Specimen Conditions | Specimen 1 | Specimen 2 | Specimen 3
Initial Specimen Conditions | Test start date | 31/07/2024 | 08/08/2024 | 29/11/2024
Initial Specimen Conditions | Type of sample | Recompacted | Recompacted | Recompacted
Initial Specimen Conditions | Diameter | 50.1 | 50.1 | 51.81 | [mm]
Initial Specimen Conditions | Length | 90 | 90 | 90 | [mm]
Initial Specimen Conditions | Water content | 4.980367 | 5.178883 | 5.138592 | [%]
Initial Specimen Conditions | Bulk density | 1.812062 | 1.810259 | 1.802622 | [Mg/m³]
Initial Specimen Conditions | Dry density | 1.726096 | 1.721124 | 1.71452 | [Mg/m³]
Initial Specimen Conditions | Void ratio | 0.5352561 | 0.5396917 | 0.5456224 | [-]
Initial Specimen Conditions | Degree of saturation | 24.65731 | 25.42941 | 24.95731 | [%]
Initial Specimen Conditions | Type of drains fitted | One end | One end | One end
| Saturation | Specimen 1 | Specimen 2 | Specimen 3
Saturation | Pressure increments applied | 20 | 20 | 40 | [kPa]
Saturation | Differential pressure used | 10 | 10 | 10 | [kPa]
Saturation | Pore pressure on completion | 325 | 455 | 430 | [kPa]
Saturation | Cell pressure on completion | 330 | 460 | 440 | [kPa]
Saturation | B value achieved | 1 | 0.9 | 0.95 | [-]
| Consolidation: Isotropic | Specimen 1 | Specimen 2 | Specimen 3
Consolidation: Isotropic | Cell pressure | 340 | 480 | 480 | [kPa]
Consolidation: Isotropic | Back pressure | 330 | 460 | 440 | [kPa]
Consolidation: Isotropic | Effective cell pressure | 10 | 20 | 40 | [kPa]
Consolidation: Isotropic | Pore pressure on completion | 329.910514 | 460 | 440 | [kPa]
Consolidation: Isotropic | Pore pressure dissipation | 102.5255 | 100 | 100 | [%]
Consolidation: Isotropic | Water content | 20.12941 | 20.27365 | 20.41921 | [%]
Consolidation: Isotropic | Bulk density | 2.07602 | 2.073344 | 2.070658 | [Mg/m³]
Consolidation: Isotropic | Dry density | 1.728153 | 1.723856 | 1.719541 | [Mg/m³]
Consolidation: Isotropic | Void ratio | 0.5334293 | 0.5372516 | 0.541109 | [-]
Consolidation: Isotropic | Degree of saturation | 100 | 100 | 100 | [%]
Consolidation: Isotropic | Axial strain | 0.03966284 | 0.05282749 | 0.09733814 | [%]
Consolidation: Isotropic | Volumetric strain | 0.1189885 | 0.1584825 | 0.2920144 | [%]
Consolidation: Isotropic | Volumetric strain rate-end of stage | -0.002592993 | 0 | 0.03184401 | [%/hr]
| Shearing | Specimen 1 | Specimen 2 | Specimen 3
Shearing | Initial pore pressure | 330 | 460 | 440 | [kPa]
Shearing | Initial effective cell pressure | 10 | 20 | 40 | [kPa]
Shearing | Rate of strain | 1.3 | 1.3 | 1.3 | [%/hour]
At peak deviator stress
Shearing - At peak deviator stress | Corrected deviator stress | 43.92327 | 93.2384 | 230.3245 | [kPa]
Shearing - At peak deviator stress | Membrane correction applied | 0.8766255 | 0.4468633 | 0.3917173 | [kPa]
Shearing - At peak deviator stress | Drain correction applied | 0 | 0 | 0 | [kPa]
Shearing - At peak deviator stress | Axial strain | 5.704412 | 2.767939 | 2.498129 | [%]
Shearing - At peak deviator stress | Volumetric strain | -1.584057 | -0.7680437 | -1.139887 | [%]
Shearing - At peak deviator stress | Major principal effective stress | 54.66957 | 115.0364 | 271.6746 | [kPa]
Shearing - At peak deviator stress | Minor principal effective stress | 10.746297 | 21.798015 | 41.350103 | [kPa]
Shearing - At peak deviator stress | Principal effective stress ratio | 5.087294 | 5.27738 | 6.570107 | [-]
Shearing - At peak deviator stress | e50 | 1.370698 | 0.6152386 | 0.7668634 | [%]
Shearing - At peak deviator stress | Secant modulus (E50) at e50 | 1602.223 | 7577.418 | 15017.31 | [kPa]
At peak principal effective stress ratio
Shearing - At peak principal effective stress ratio | Corrected deviator stress | 43.25589 | 93.10796 | 230.2758 | [kPa]
Shearing - At peak principal effective stress ratio | Membrane correction applied | 0.7353684 | 0.4081669 | 0.3728414 | [kPa]
Shearing - At peak principal effective stress ratio | Drain correction applied | 0 | 0 | 0 | [kPa]
Shearing - At peak principal effective stress ratio | Axial strain | 4.704229 | 2.517934 | 2.372902 | [%]
Shearing - At peak principal effective stress ratio | Volumetric strain | -1.046193 | -0.6158604 | -0.9854433 | [%]
Shearing - At peak principal effective stress ratio | Major principal effective stress | 53.42707 | 114.745 | 271.3771 | [kPa]
Shearing - At peak principal effective stress ratio | Minor principal effective stress | 10.171176 | 21.637055 | 41.101292 | [kPa]
Shearing - At peak principal effective stress ratio | Principal effective stress ratio | 5.252792 | 5.303172 | 6.602642 | [-]
At 10% axial strain
Shearing - At 10% axial strain | Corrected deviator stress | 38.42651 | 76.84959 | 90.30372 | [kPa]
Shearing - At 10% axial strain | Membrane correction applied | 1.422768 | 1.423112 | 1.403165 | [kPa]
Shearing - At 10% axial strain | Drain correction applied | 0 | 0 | 0 | [kPa]
Shearing - At 10% axial strain | Axial strain | 10 | 10 | 10 | [%]
Shearing - At 10% axial strain | Volumetric strain | -3.109151 | -3.621661 | -5.235331 | [%]
Shearing - At 10% axial strain | Major principal effective stress | 49.03766 | 99.16635 | 130.7361 | [kPa]
Shearing - At 10% axial strain | Minor principal effective stress | 10.61115 | 22.31676 | 40.43236 | [kPa]
Shearing - At 10% axial strain | Principal effective stress ratio | 4.621906 | 4.443584 | 3.263374 | [-]
| Final Conditions | Specimen 1 | Specimen 2 | Specimen 3
Final Conditions | Water content | 22.43577 | 23.31884 | 23.3188 | [%]
Final Conditions | Bulk density | 2.034776 | 2.019809 | 2.01981 | [Mg/m³]
Final Conditions | Dry density | 1.661913 | 1.637876 | 1.637877 | [Mg/m³]
Final Conditions | Mode of failure | Compound failure | Compound failure | Compound failure
Mohr Failure Envelope
Mohr Failure Envelope | Effective cohesion (c') | 0 | [kPa]
Mohr Failure Envelope | Effective angle of internal friction (φ') | 46 | [degree]

## Saturation
Saturation
Specimen 1 |  | Specimen 2 |  | Specimen 3
Cell pressure | Pore Water Pressure | Cell pressure | Pore Water Pressure | Cell pressure | Pore Water Pressure
[kPa] | [kPa] | [kPa] | [kPa] | [kPa] | [kPa]
0 | 0 | 0 | 0 | 0 | 0
20 | 4 | 20 | 2 | 320 | 310
20 | 10 | 20 | 2 | 320 | 310
310 | 290 | 300 | 295 | 360 | 348
310 | 300 | 300 | 295 | 360 | 350
320 | 315 | 320 | 304 | 400 | 387
320 | 315 | 320 | 315 | 400 | 390
330 | 325 | 340 | 328 | 440 | 428
330 | 325 | 340 | 335 | 440 | 430
|  | 360 | 351
|  | 360 | 355
|  | 380 | 372
|  | 380 | 375
|  | 400 | 393
|  | 400 | 395
|  | 420 | 413
|  | 420 | 415
|  | 460 | 451
|  | 460 | 455

## Consolidation
Consolidation: Isotropic
Specimen 1 |  | Specimen 2 |  | Specimen 3
Root time | Consolidated Volume Change | Root time | Consolidated Volume Change | Root time | Consolidated Volume Change
[minutes0.5 ] | [%] | [minutes0.5 ] | [%] | [minutes0.5 ] | [%]
0 | 0 | 0 | 0 | 0 | 0
0.5 | 0.109485765 | 0.5 | 0.145231583 | 0.5 | 0.236954937
1 | 0.119531861 | 1 | 0.147891905 | 1 | 0.243403751
1.5 | 0.118224245 | 1.5 | 0.149552915 | 1.5 | 0.251278199
2 | 0.121091418 | 2 | 0.149264901 | 2 | 0.255318458
2.5 | 0.118898907 | 2.5 | 0.150061307 | 2.5 | 0.257901462
3 | 0.12122838 | 3 | 0.151213361 | 3 | 0.260246246
3.5 | 0.117604255 | 3.5 | 0.151331723 | 3.5 | 0.262004966
4 | 0.118465478 | 4 | 0.152094311 | 4 | 0.262670613
5 | 0.117211407 | 5 | 0.15358567 | 5 | 0.267328558
6 | 0.120479319 | 6 | 0.156059431 | 6 | 0.272747544
7 | 0.119582587 | 7 | 0.158482465 | 7 | 0.278578146
7.921249901 | 0.118988524 | 7.701635086 | 0.158482465 | 8 | 0.284710211
|  |  |  | 8.818301991 | 0.292014406

## Shearing
Shearing
Specimen 1 | [5 empty] | Specimen 2 | [5 empty] | Specimen 3
Axial strain | Deviator Stress | Volumetric strain | t | s' | p' | Axial strain | Deviator Stress | Volumetric strain | t | s' | p' | Axial strain | Deviator Stress | Volumetric strain | t | s' | p'
[%] | [kPa] | [%] | [kPa] | [kPa] | [kPa] | [%] | [kPa] | [%] | [kPa] | [kPa] | [kPa] | [%] | [kPa] | [%] | [kPa] | [kPa] | [kPa]
0 | 0 | 0 | 0 | 10 | 10 | 0 | 0 | 0 | 0 | 20 | 20 | 0 | 0 | 0 | 0 | 40 | 40
0.704154599 | 10.78955358 | 0.485632272 | 5.394776789 | 15.24400579 | 13.44574686 | 0.26786171 | 16.38823155 | 0.081157397 | 8.194115774 | 28.02873477 | 25.29736285 | 0.247719681 | 37.50060711 | 0.067901877 | 18.75030355 | 58.06011655 | 51.81001537
0.829484347 | 12.73539969 | 0.526356597 | 6.367699843 | 16.20427184 | 14.08170523 | 0.393185764 | 27.72137759 | 0.126912482 | 13.8606888 | 33.6433148 | 29.0230852 | 0.372984072 | 57.81382376 | 0.107200192 | 28.90691188 | 68.50975988 | 58.87412259
0.954141607 | 14.71428723 | 0.561837457 | 7.357143614 | 17.46840961 | 15.01602841 | 0.518085148 | 38.50471005 | 0.161211718 | 19.25235503 | 38.86824303 | 32.45079135 | 0.498093866 | 77.27337097 | 0.138123691 | 38.63668548 | 78.23634648 | 65.35745132
1.079544718 | 16.82531748 | 0.588409165 | 8.41265874 | 18.55482674 | 15.75060716 | 0.642817778 | 48.9226791 | 0.18188339 | 24.46133955 | 43.95571055 | 35.8019307 | 0.622933398 | 95.48426713 | 0.152822964 | 47.74213357 | 87.23521757 | 71.32117304
1.204292014 | 18.95845659 | 0.60524728 | 9.479228296 | 19.7394163 | 16.57967353 | 0.768437543 | 57.83144796 | 0.186651909 | 28.91572398 | 48.66030098 | 39.02172632 | 0.747670607 | 112.7412262 | 0.155810496 | 56.37061309 | 95.67066509 | 76.88046073
1.329709575 | 21.2167522 | 0.614431245 | 10.6083761 | 20.6823581 | 17.14623273 | 0.893491453 | 64.95880937 | 0.186567231 | 32.47940468 | 52.54610168 | 41.71963346 | 0.872561299 | 128.4951799 | 0.150184822 | 64.24758994 | 103.8950609 | 82.47919763
1.454579141 | 23.48603713 | 0.613237753 | 11.74301856 | 22.03479356 | 18.12045404 | 1.017736047 | 71.02986197 | 0.166014673 | 35.51493099 | 55.66370099 | 43.82539066 | 0.997581006 | 144.7907204 | 0.128208064 | 72.39536018 | 112.2623582 | 88.13057146
1.57937201 | 25.49075083 | 0.602865939 | 12.74537541 | 23.04917441 | 18.80071594 | 1.142905574 | 75.3976084 | 0.124655522 | 37.6988042 | 58.2121252 | 45.64585713 | 1.123166821 | 159.3716414 | 0.085842929 | 79.6858207 | 119.6329007 | 93.07096047
1.704359401 | 27.42521799 | 0.581284326 | 13.712609 | 24.035023 | 19.46415333 | 1.268229628 | 79.30968899 | 0.076082908 | 39.65484449 | 60.46399049 | 47.245709 | 1.247582606 | 172.0557482 | 0.030478963 | 86.02787411 | 126.3512581 | 97.67530007
1.829127816 | 29.00180898 | 0.563169202 | 14.50090449 | 24.98368349 | 20.15004866 | 1.393077874 | 82.63994349 | 0.017837206 | 41.31997174 | 62.14047274 | 48.36714883 | 1.373270742 | 182.861194 | -0.037597874 | 91.43059702 | 131.735853 | 101.2589873
1.954405322 | 30.71362056 | 0.518844086 | 15.35681028 | 25.71740428 | 20.59846752 | 1.51792612 | 85.2034286 | -0.044787494 | 42.6017143 | 63.7789963 | 49.57842487 | 1.497815542 | 193.9347126 | -0.115225089 | 96.96735628 | 137.6280003 | 105.3055482
2.079270442 | 32.12525007 | 0.468056053 | 16.06262503 | 26.99064103 | 21.63643269 | 1.642838845 | 87.51051699 | -0.10559669 | 43.7552585 | 64.9468835 | 50.36179733 | 1.622925336 | 202.3753775 | -0.210125761 | 101.1876888 | 142.0389748 | 108.3097452
2.204201143 | 33.62858738 | 0.410635816 | 16.81429369 | 27.54529369 | 21.94052913 | 1.768175127 | 89.25523566 | -0.170834563 | 44.62761783 | 65.88000183 | 51.00412922 | 1.748060712 | 210.3275604 | -0.313909214 | 105.1637802 | 145.8555002 | 110.8009068
2.329243 | 34.82094568 | 0.350082591 | 17.41047284 | 28.31865984 | 22.51516889 | 1.892997804 | 90.01745097 | -0.242199759 | 45.00872548 | 66.51529948 | 51.51239099 | 1.872553238 | 216.6981369 | -0.433821748 | 108.3490685 | 149.1728635 | 113.0565073
2.458159728 | 35.37324796 | 0.321494079 | 17.68662398 | 27.95493498 | 22.05939365 | 2.01820624 | 90.78763482 | -0.316348049 | 45.39381741 | 67.05836341 | 51.92709094 | 1.997547365 | 222.375014 | -0.565017345 | 111.187507 | 151.955524 | 114.8930217
2.579344498 | 36.94096133 | 0.21627095 | 18.47048066 | 28.47875766 | 22.32193078 | 2.01820624 | 90.78763482 | -0.316348049 | 45.39381741 | 67.05836341 | 51.92709094 | 2.12299193 | 225.1262156 | -0.702775787 | 112.5631078 | 153.5968688 | 116.0758329
2.704355232 | 37.73940452 | 0.142359077 | 18.86970226 | 28.88409726 | 22.59419651 | 2.267826025 | 92.17607326 | -0.46532375 | 46.08803663 | 68.00736963 | 52.64469075 | 2.247586779 | 228.3528178 | -0.844236401 | 114.1764089 | 155.1531959 | 117.0943929
2.829126981 | 38.50415232 | 0.068886227 | 19.25207616 | 29.52581816 | 23.10845944 | 2.517933846 | 93.1079648 | -0.615860355 | 46.5539824 | 68.1910374 | 52.67304327 | 2.37290233 | 230.2758383 | -0.985443297 | 115.1379191 | 156.2392111 | 117.8599048
2.954152165 | 39.14404521 | -0.008345981 | 19.5720226 | 29.8298386 | 23.30583107 | 2.767939391 | 93.23840309 | -0.76804367 | 46.61920154 | 68.41721654 | 52.8774827 | 2.498128905 | 230.3244858 | -1.139886886 | 115.1622429 | 156.5123459 | 118.1249316
2.954152165 | 39.14404521 | -0.008345981 | 19.5720226 | 29.8298386 | 23.30583107 | 3.018111691 | 92.82887516 | -0.920006258 | 46.41443758 | 68.53935358 | 53.06787439 | 2.622608085 | 228.9883574 | -1.298287423 | 114.4941787 | 155.8217717 | 117.6570455
3.205937665 | 40.28617866 | -0.159088283 | 20.14308933 | 30.72601333 | 24.01165022 | 3.267704795 | 92.12278781 | -1.061310667 | 46.0613939 | 68.2446779 | 52.89087994 | 2.747731226 | 230.1685955 | -1.458960852 | 115.0842977 | 156.3909737 | 118.0295412
3.454264014 | 40.99684442 | -0.31221249 | 20.49842221 | 31.33621121 | 24.50340381 | 3.517980483 | 92.09695393 | -1.198100593 | 46.04847696 | 68.28315696 | 52.93366464 | 2.873059011 | 227.9985877 | -1.616502975 | 113.9992939 | 155.3834619 | 117.3836972
3.7043066 | 41.73392414 | -0.462238696 | 20.86696207 | 31.56864407 | 24.61299005 | 3.767663634 | 91.3270355 | -1.336825701 | 45.66351775 | 67.87170275 | 52.65053017 | 2.873059011 | 227.9985877 | -1.616502975 | 113.9992939 | 155.3834619 | 117.3836972
3.954245812 | 42.02625926 | -0.610942749 | 21.01312963 | 31.97980163 | 24.97542509 | 4.017745886 | 91.53806476 | -1.465757478 | 45.76903238 | 67.82761238 | 52.57126825 | 3.122829274 | 226.0241031 | -1.928489745 | 113.0120516 | 154.5153466 | 116.8446627
4.204333971 | 42.74276633 | -0.757389607 | 21.37138317 | 31.70603517 | 24.58224078 | 4.267970436 | 90.28797229 | -1.596862102 | 45.14398615 | 67.54759415 | 52.49959876 | 3.372894268 | 224.0546594 | -2.232673092 | 112.0273297 | 153.4499447 | 116.1075015
4.454001964 | 42.88566663 | -0.903780036 | 21.44283331 | 31.83649531 | 24.68888421 | 4.517821454 | 90.35079668 | -1.722315294 | 45.17539834 | 67.42800634 | 52.36954023 | 3.622895868 | 219.5464252 | -2.543674589 | 109.7732126 | 151.6824936 | 115.0914227
4.704229068 | 43.25589453 | -1.04619272 | 21.62794727 | 31.79912327 | 24.58980751 | 4.767569085 | 89.21857591 | -1.845663947 | 44.60928796 | 66.85034196 | 51.9805793 | 3.87302537 | 214.8931471 | -2.842900387 | 107.4465736 | 149.4337446 | 113.61822
4.954299443 | 43.57761395 | -1.185049758 | 21.78880697 | 32.19523097 | 24.93229532 | 5.017715815 | 89.07300282 | -1.96310657 | 44.53650141 | 66.73651841 | 51.89101794 | 4.122974696 | 209.6526102 | -3.14751347 | 104.8263051 | 146.6027141 | 111.6606124
5.704411639 | 43.92327361 | -1.584057066 | 21.96163681 | 32.70793381 | 25.3873882 | 5.267759158 | 88.08537779 | -2.082568489 | 44.04268889 | 66.15306289 | 51.4721666 | 4.3728217 | 205.2883811 | -3.429735916 | 102.6441906 | 144.4098426 | 110.1951124
5.954097417 | 43.78228422 | -1.709435823 | 21.89114211 | 32.64376711 | 25.34671974 | 5.517533469 | 87.27341548 | -2.185959026 | 43.63670774 | 66.04131174 | 51.49574249 | 4.622977894 | 197.9060262 | -3.705554619 | 98.95301309 | 141.2021431 | 108.2178054
6.203971047 | 43.58671761 | -1.831240876 | 21.79335881 | 32.79225381 | 25.52780087 | 5.767756907 | 86.58024144 | -2.28977352 | 43.29012072 | 65.83596372 | 51.40592348 | 4.872734811 | 192.5968486 | -3.962415283 | 96.29842429 | 138.1523253 | 106.0528505
6.454460477 | 43.47092205 | -1.949046741 | 21.73546103 | 32.40223403 | 25.15708035 | 6.017607925 | 85.98991825 | -2.39241663 | 42.99495912 | 65.33282912 | 51.00117608 | 5.12267079 | 185.9144892 | -4.203638973 | 92.95724461 | 135.0137406 | 104.0279924
7.204024678 | 43.20496055 | -2.268132956 | 21.60248027 | 32.41749027 | 25.21666352 | 6.267856932 | 85.78572205 | -2.490138236 | 42.89286102 | 65.13929402 | 50.84167368 | 5.372621229 | 175.7301289 | -4.409951031 | 87.86506444 | 129.7948634 | 100.5065086
7.454130623 | 42.77483606 | -2.36553208 | 21.38741803 | 32.34027503 | 25.21113569 | 6.517695722 | 84.80995099 | -2.587028301 | 42.4049755 | 64.6777035 | 50.54271166 | 5.622673989 | 164.2363657 | -4.57357975 | 82.11818287 | 124.1210919 | 96.74836425
7.704586707 | 42.70631822 | -2.457121746 | 21.35315911 | 32.05600311 | 24.93828341 | 6.767777974 | 83.82810118 | -2.680388409 | 41.91405059 | 64.43459459 | 50.46324439 | 5.873073755 | 151.0462547 | -4.689662724 | 75.52312737 | 117.7632934 | 92.58891758
7.953932349 | 42.08981635 | -2.541755864 | 21.04490817 | 31.69717917 | 24.68220978 | 7.017551173 | 83.27210707 | -2.767316352 | 41.63605353 | 63.89742753 | 50.01874302 | 6.122740583 | 141.8336472 | -4.758184625 | 70.91682358 | 112.8802896 | 89.24134839
8.204175015 | 41.52240923 | -2.622599021 | 20.76120461 | 31.74770661 | 24.82730508 | 7.267749042 | 82.49699972 | -2.854634379 | 41.24849986 | 63.81565786 | 50.06615791 | 6.372882319 | 136.5772901 | -4.803727581 | 68.28864507 | 110.3017131 | 87.53883138
8.454396561 | 41.17183869 | -2.700291134 | 20.58591935 | 31.34218335 | 24.48021023 | 7.517909113 | 82.24545462 | -2.940730781 | 41.12272731 | 63.40780631 | 49.70023054 | 6.623166416 | 131.2809753 | -4.842215584 | 65.64048763 | 107.5798486 | 85.69968608
8.703956733 | 40.83193211 | -2.776637957 | 20.41596605 | 30.94615705 | 24.14083504 | 7.767887977 | 81.58182903 | -3.0182058 | 40.79091451 | 63.12061651 | 49.52364501 | 6.872691996 | 128.2530279 | -4.87126421 | 64.12651396 | 105.954518 | 84.5790133
8.9542861 | 40.51987421 | -2.84850199 | 20.25993711 | 31.01831011 | 24.26499774 | 8.017597809 | 80.84634255 | -3.094288708 | 40.42317127 | 62.61263027 | 49.13823985 | 7.122834844 | 126.7261423 | -4.897134486 | 63.36307113 | 105.1809151 | 84.05989142
9.203957427 | 40.08048673 | -2.919406715 | 20.04024337 | 30.57544437 | 23.89536324 | 8.268130299 | 80.23949972 | -3.170643151 | 40.11974986 | 62.46618586 | 49.09293591 | 7.372745243 | 123.2614148 | -4.91818993 | 61.63070742 | 103.5804274 | 83.03685828
9.45390442 | 39.72413993 | -2.9828452 | 19.86206996 | 30.72174596 | 24.10105598 | 8.517967977 | 79.47575621 | -3.243467637 | 39.7378781 | 62.1474631 | 48.90150374 | 7.622850277 | 121.0410278 | -4.935987737 | 60.52051391 | 102.4216269 | 82.24812227
9.704436089 | 39.1487853 | -3.047808986 | 19.57439265 | 30.13849265 | 23.6136951 | 8.767562193 | 79.13638853 | -3.31208361 | 39.56819427 | 61.84490727 | 48.65550918 | 7.872696168 | 119.7692892 | -4.950273661 | 59.88464461 | 101.8538876 | 81.8923394
10.45414813 | 37.31669953 | -3.203405387 | 18.65834977 | 29.34178677 | 23.12233684 | 9.017489919 | 78.16094168 | -3.380546598 | 39.08047084 | 61.54125184 | 48.51442823 | 8.122723348 | 119.1436248 | -4.961445193 | 59.57181242 | 101.3294954 | 81.47222461
10.70391282 | 37.16995538 | -3.245345212 | 18.58497769 | 29.10551869 | 22.91052613 | 9.267828974 | 77.71637923 | -3.447431182 | 38.85818962 | 61.45024862 | 48.49751874 | 8.373663641 | 119.2706655 | -4.96134952 | 59.63533276 | 101.4954098 | 81.6169655
10.95395986 | 36.69317241 | -3.287014173 | 18.34658621 | 29.14487921 | 23.02935047 | 9.517435418 | 77.2302061 | -3.511854449 | 38.61510305 | 61.22807905 | 48.35637803 | 8.622713201 | 118.5780604 | -4.961429335 | 59.28903019 | 101.0455182 | 81.28250813
11.20407358 | 36.81551123 | -3.323328502 | 18.40775561 | 28.96225761 | 22.82633908 | 9.767595489 | 77.22683591 | -3.571763797 | 38.61341795 | 60.90148595 | 48.03034664 | 8.872713688 | 117.2067397 | -4.964432725 | 58.60336983 | 100.3496988 | 80.81524222
11.45404058 | 36.58447169 | -3.359344881 | 18.29223585 | 28.80955985 | 22.7121479 | 10.01770331 | 76.82085228 | -3.625461708 | 38.41042614 | 60.72937114 | 47.92589576 | 9.122792029 | 116.709938 | -4.969040883 | 58.354969 | 100.121218 | 80.66956167
11.70413541 | 36.40857445 | -3.391578765 | 18.20428723 | 28.99535523 | 22.92725948 | 10.26782447 | 76.35707923 | -3.680482859 | 38.17853962 | 60.50425762 | 47.77807774 | 9.372858135 | 117.2067282 | -4.974793416 | 58.60336409 | 100.2166221 | 80.6821674
11.95400682 | 36.35185746 | -3.424189035 | 18.17592873 | 28.70986473 | 22.65122182 | 10.51750762 | 75.63759076 | -3.739560667 | 37.81879538 | 60.23714538 | 47.63088025 | 9.622858622 | 115.7992523 | -4.980847768 | 57.89962615 | 99.79516215 | 80.49528677
12.20406274 | 36.09554497 | -3.45676432 | 18.04777249 | 28.41322149 | 22.39729732 | 10.76734641 | 75.25196459 | -3.794768674 | 37.62598229 | 60.28138929 | 47.7393952 | 9.872770134 | 115.1857083 | -4.986377769 | 57.59285417 | 99.46846917 | 80.27085111
12.45398862 | 36.04209656 | -3.485247308 | 18.02104828 | 28.85013828 | 22.84312219 | 11.01760765 | 74.91382224 | -3.852013478 | 37.45691112 | 59.95673712 | 47.47110008 | 10.12274504 | 115.1585788 | -4.98607595 | 57.57928941 | 99.21127241 | 80.01817594
12.70385335 | 35.99514723 | -3.513570036 | 17.99757362 | 28.60855362 | 22.60936241 | 11.26752315 | 74.96774897 | -3.907035194 | 37.48387449 | 59.88210449 | 47.38747966 | 10.37296574 | 115.1705986 | -4.985964948 | 57.5852993 | 99.0184723 | 79.82337253
12.95393818 | 35.89811622 | -3.544348592 | 17.94905811 | 28.55998611 | 22.57696674 | 11.51739973 | 74.46514648 | -3.963397649 | 37.23257324 | 59.64136124 | 47.23050349 | 10.62269597 | 114.285946 | -4.96063488 | 57.14297301 | 98.88452101 | 79.83686334
13.20389073 | 35.8425197 | -3.570350358 | 17.92125985 | 28.37319385 | 22.39944057 | 11.76746976 | 74.62650203 | -4.015635706 | 37.31325102 | 59.40529802 | 46.96754768
13.45441351 | 35.68626095 | -3.596053046 | 17.84313048 | 28.38845648 | 22.44074632 | 12.01756424 | 74.28958273 | -4.070182094 | 37.14479136 | 59.32986836 | 46.94827124
13.70416709 | 35.60710184 | -3.620996187 | 17.80355092 | 28.15296892 | 22.21845195 | 12.26736412 | 73.92162008 | -4.124337832 | 36.96081004 | 59.04966904 | 46.72939903
13.95408963 | 35.62614435 | -3.643555729 | 17.81307218 | 28.40781018 | 22.47011945 | 12.51733075 | 73.61566053 | -4.17540507 | 36.80783026 | 59.04509926 | 46.77582251
14.20405996 | 35.66907765 | -3.665752992 | 17.83453882 | 28.43681782 | 22.49197155 | 12.76730962 | 73.12491227 | -4.225199311 | 36.56245613 | 58.71187513 | 46.52438976
14.45414145 | 35.3805253 | -3.685301436 | 17.69026265 | 28.10470165 | 22.20794743 | 13.01754639 | 72.97118797 | -4.273279662 | 36.48559398 | 58.65831998 | 46.49645532
14.70383835 | 35.28937725 | -3.704721219 | 17.64468863 | 28.19344263 | 22.31187975 | 13.26726846 | 72.98337701 | -4.315538096 | 36.4916885 | 58.7032605 | 46.53936434
14.95439225 | 35.04382385 | -3.725420832 | 17.52191192 | 27.86663692 | 22.02599962 | 13.51728734 | 72.58543968 | -4.361530845 | 36.29271984 | 58.46305484 | 46.36548156
15.20391685 | 34.77161027 | -3.745161137 | 17.38580514 | 27.74534814 | 21.95007976 | 13.76735625 | 72.27745177 | -4.403722101 | 36.13872588 | 58.32479888 | 46.27855692
15.45387051 | 34.67727797 | -3.762888588 | 17.33863899 | 27.70640899 | 21.92686266 | 14.01722061 | 71.94374937 | -4.445081816 | 35.97187469 | 58.09041569 | 46.09979079
15.70400647 | 34.69349671 | -3.777726828 | 17.34674835 | 27.65302935 | 21.8707799 | 14.26730286 | 71.58133184 | -4.487527107 | 35.79066592 | 58.19128592 | 46.26106395
15.95416799 | 34.4683346 | -3.79528499 | 17.2341673 | 27.8518973 | 22.10717487 | 14.51723059 | 71.33891815 | -4.531398381 | 35.66945908 | 57.99796608 | 46.10814638
16.2041072 | 34.48843839 | -3.810730416 | 17.2442192 | 27.5814032 | 21.83333013 | 14.76727393 | 71.63567148 | -4.571790505 | 35.81783574 | 58.04335174 | 46.10407316
16.45394526 | 34.36412248 | -3.82395984 | 17.18206124 | 27.48254124 | 21.75518749 | 15.01730505 | 71.17419635 | -4.612844249 | 35.58709818 | 57.62535818 | 45.76299212
16.70400897 | 34.21274536 | -3.836802155 | 17.10637268 | 27.51464268 | 21.81251845 | 15.26729725 | 71.1035977 | -4.65182789 | 35.55179885 | 57.56754885 | 45.71694923
16.95407378 | 34.31876468 | -3.850009571 | 17.15938234 | 27.47130634 | 21.75151223 | 15.51761073 | 70.86342542 | -4.691676944 | 35.43171271 | 57.48192571 | 45.67135481
17.2038207 | 34.00194234 | -3.867825617 | 17.00097117 | 27.42216017 | 21.75516978 | 15.76743618 | 70.53625122 | -4.732170682 | 35.26812561 | 57.25359561 | 45.49755374
17.45387662 | 34.12174644 | -3.880893087 | 17.06087322 | 27.26790822 | 21.58095048 | 16.01737725 | 70.13906424 | -4.772664985 | 35.06953212 | 57.11795212 | 45.42810808
17.70397034 | 33.94171719 | -3.895997112 | 16.97085859 | 27.57292659 | 21.91597373 | 16.26756178 | 69.4923396 | -4.810918699 | 34.7461698 | 57.0410108 | 45.4589542
17.95414075 | 33.82993649 | -3.907715908 | 16.91496824 | 27.50211324 | 21.8637905 | 16.51713043 | 69.18808712 | -4.847831673 | 34.59404356 | 56.77832356 | 45.24697571
18.2043623 | 34.03722167 | -3.919949345 | 17.01861083 | 27.33955183 | 21.66668156 | 16.76768848 | 68.86885391 | -4.884031656 | 34.43442696 | 56.60555896 | 45.12741664
18.45422148 | 33.77165598 | -3.934177014 | 16.88582799 | 27.42920299 | 21.80059366 | 17.01741055 | 68.4243441 | -4.918466378 | 34.21217205 | 56.58510205 | 45.1810447
18.70413735 | 33.74761758 | -3.947976944 | 16.87380879 | 27.31999479 | 21.69539186 | 17.26733827 | 68.57662704 | -4.951543988 | 34.28831352 | 56.29748952 | 44.86805168
18.95394762 | 33.61266117 | -3.959743705 | 16.80633059 | 27.40539259 | 21.80328239 | 17.51715149 | 68.19475528 | -4.985266283 | 34.09737764 | 56.15635564 | 44.79056309
19.20378902 | 33.50660339 | -3.973821835 | 16.7533017 | 27.0737687 | 21.4893348 | 17.76725931 | 67.5464774 | -5.019039385 | 33.7732387 | 56.0063247 | 44.74857847
19.45396276 | 33.62628122 | -3.985742085 | 16.81314061 | 27.23380261 | 21.62942241 | 18.01772733 | 67.23841228 | -5.050996984 | 33.61920614 | 55.79930314 | 44.59290109
19.7039231 | 33.41381503 | -3.997569791 | 16.70690751 | 27.01883151 | 21.44986234 | 18.26720481 | 66.96495321 | -5.082003927 | 33.4824766 | 55.6205406 | 44.45971507
[6 empty] | 18.51713254 | 66.36432478 | -5.113842412 | 33.18216239 | 55.50031039 | 44.43958959
[6 empty] | 18.7674727 | 66.15119503 | -5.143067159 | 33.07559751 | 55.18756451 | 44.16236534
[6 empty] | 19.01752939 | 66.20094326 | -5.171018908 | 33.10047163 | 55.17638263 | 44.14289209
[6 empty] | 19.26726479 | 65.77303598 | -5.198275167 | 32.88651799 | 54.87497599 | 43.91280333
[6 empty] | 19.51705133 | 64.87490198 | -5.226787487 | 32.43745099 | 54.59782599 | 43.78534233
[6 empty] | 19.76717138 | 65.17728897 | -5.24947789 | 32.58864449 | 54.60598849 | 43.74310699
[6 empty] | 20.01726697 | 64.91776678 | -5.273119513 | 32.45888339 | 54.40232039 | 43.58269259