## General
ID | Test Identification | Specimen 1 | Specimen 2 | Specimen 3
Test Identification | Location | NWZ-BH-5051 | NWZ-BH-5051 | NWZ-BH-5051
Test Identification | Sample | 10-1 | 10-1 | 10-1
Test Identification | Depth | 6.5 | 6.5 | 6.5 | [m]
Test Identification | Test number | CID123a | CID123b | CID123c
Specimen Visual Description
Specimen Visual Description | Brown fine SAND
| Initial Specimen Conditions | Specimen 1 | Specimen 2 | Specimen 3
Initial Specimen Conditions | Test start date | 11/07/2024 | 04/07/2024 | 16/06/2024
Initial Specimen Conditions | Type of sample | Recompacted | Recompacted | Recompacted
Initial Specimen Conditions | Diameter | 50.27 | 50.27 | 51.81 | [mm]
Initial Specimen Conditions | Length | 90 | 90 | 90 | [mm]
Initial Specimen Conditions | Water content | 5.019242 | 5.019242 | 5.039633 | [%]
Initial Specimen Conditions | Bulk density | 1.846852 | 1.849651 | 1.855325 | [Mg/m³]
Initial Specimen Conditions | Dry density | 1.758585 | 1.76125 | 1.76631 | [Mg/m³]
Initial Specimen Conditions | Void ratio | 0.5068936 | 0.5046132 | 0.500303 | [-]
Initial Specimen Conditions | Degree of saturation | 26.2402 | 26.35878 | 26.69388 | [%]
Initial Specimen Conditions | Type of drains fitted | One end | One end | One end
| Saturation | Specimen 1 | Specimen 2 | Specimen 3
Saturation | Pressure increments applied | 20 | 40 | 50 | [kPa]
Saturation | Differential pressure used | 10 | 10 | 10 | [kPa]
Saturation | Pore pressure on completion | 390 | 550 | 390 | [kPa]
Saturation | Cell pressure on completion | 400 | 560 | 400 | [kPa]
Saturation | B value achieved | 0.95 | 0.95 | 0.94 | [-]
| Consolidation: Isotropic | Specimen 1 | Specimen 2 | Specimen 3
Consolidation: Isotropic | Cell pressure | 420 | 600 | 481 | [kPa]
Consolidation: Isotropic | Back pressure | 400 | 560 | 400 | [kPa]
Consolidation: Isotropic | Effective cell pressure | 20 | 40 | 81 | [kPa]
Consolidation: Isotropic | Pore pressure on completion | 400 | 560 | 400 | [kPa]
Consolidation: Isotropic | Pore pressure dissipation | 100 | 100 | 100 | [%]
Consolidation: Isotropic | Water content | 19.05031 | 18.8518 | 18.52247 | [%]
Consolidation: Isotropic | Bulk density | 2.096467 | 2.100313 | 2.106755 | [Mg/m³]
Consolidation: Isotropic | Dry density | 1.760992 | 1.76717 | 1.777515 | [Mg/m³]
Consolidation: Isotropic | Void ratio | 0.5048333 | 0.4995727 | 0.4908455 | [-]
Consolidation: Isotropic | Degree of saturation | 100 | 100 | 100 | [%]
Consolidation: Isotropic | Axial strain | 0.04557603 | 0.1116682 | 0.210123 | [%]
Consolidation: Isotropic | Volumetric strain | 0.1367281 | 0.3350047 | 0.630369 | [%]
Consolidation: Isotropic | Volumetric strain rate-end of stage | 0.001582139 | 0.01998551 | 0 | [%/hr]
| Shearing | Specimen 1 | Specimen 2 | Specimen 3
Shearing | Initial pore pressure | 400 | 560 | 400 | [kPa]
Shearing | Initial effective cell pressure | 20 | 40 | 81 | [kPa]
Shearing | Rate of strain | 1.3 | 1.3 | 1.3 | [%/hour]
At peak deviator stress
Shearing - At peak deviator stress | Corrected deviator stress | 77.66453 | 155.442 | 331.3926 | [kPa]
Shearing - At peak deviator stress | Membrane correction applied | 0.4972278 | 0.5615633 | 0.4770688 | [kPa]
Shearing - At peak deviator stress | Drain correction applied | 0 | 0 | 0 | [kPa]
Shearing - At peak deviator stress | Axial strain | 2.65628 | 3.017816 | 2.625333 | [%]
Shearing - At peak deviator stress | Volumetric strain | -1.585578 | -0.8554144 | -1.267493 | [%]
Shearing - At peak deviator stress | Major principal effective stress | 98.47698 | 197.5658 | 413.5405 | [kPa]
Shearing - At peak deviator stress | Minor principal effective stress | 20.812443 | 42.123781 | 82.147981 | [kPa]
Shearing - At peak deviator stress | Principal effective stress ratio | 4.731639 | 4.690125 | 5.034093 | [-]
Shearing - At peak deviator stress | e50 | 0.4128478 | 0.5491886 | 0.2505177 | [%]
Shearing - At peak deviator stress | Secant modulus (E50) at e50 | 9405.953 | 14151.97 | 66141.55 | [kPa]
At peak principal effective stress ratio
Shearing - At peak principal effective stress ratio | Corrected deviator stress | 77.66453 | 155.442 | 331.3326 | [kPa]
Shearing - At peak principal effective stress ratio | Membrane correction applied | 0.4972278 | 0.5615633 | 0.4114285 | [kPa]
Shearing - At peak principal effective stress ratio | Drain correction applied | 0 | 0 | 0 | [kPa]
Shearing - At peak principal effective stress ratio | Axial strain | 2.65628 | 3.017816 | 2.250316 | [%]
Shearing - At peak principal effective stress ratio | Volumetric strain | -1.585578 | -0.8554144 | -0.9885998 | [%]
Shearing - At peak principal effective stress ratio | Major principal effective stress | 98.47698 | 197.5658 | 412.8059 | [kPa]
Shearing - At peak principal effective stress ratio | Minor principal effective stress | 20.812443 | 42.123781 | 81.473248 | [kPa]
Shearing - At peak principal effective stress ratio | Principal effective stress ratio | 4.731639 | 4.690125 | 5.066766 | [-]
At 10% axial strain
Shearing - At 10% axial strain | Corrected deviator stress | 57.6305 | 113.4475 | 229.6396 | [kPa]
Shearing - At 10% axial strain | Membrane correction applied | 1.647049 | 1.647057 | 1.598112 | [kPa]
Shearing - At 10% axial strain | Drain correction applied | 0 | 0 | 0 | [kPa]
Shearing - At 10% axial strain | Axial strain | 10 | 10 | 10 | [%]
Shearing - At 10% axial strain | Volumetric strain | -4.673574 | -2.254505 | -4.658164 | [%]
Shearing - At 10% axial strain | Major principal effective stress | 79.97435 | 156.3253 | 311.5279 | [kPa]
Shearing - At 10% axial strain | Minor principal effective stress | 22.34385 | 42.87781 | 81.88826 | [kPa]
Shearing - At 10% axial strain | Principal effective stress ratio | 3.579286 | 3.645837 | 3.804304 | [-]
| Final Conditions | Specimen 1 | Specimen 2 | Specimen 3
Final Conditions | Water content | 22.18933 | 20.28252 | 21.41238 | [%]
Final Conditions | Bulk density | 2.039032 | 2.07318 | 2.05268 | [Mg/m³]
Final Conditions | Dry density | 1.668748 | 1.723592 | 1.690668 | [Mg/m³]
Final Conditions | Mode of failure | Compound failure | Compound failure | Compound failure
Mohr Failure Envelope
Mohr Failure Envelope | Effective cohesion (c') | 0 | [kPa]
Mohr Failure Envelope | Effective angle of internal friction (φ') | 41.5 | [degree]

## Saturation
Saturation
Specimen 1 |  | Specimen 2 |  | Specimen 3
Cell pressure | Pore Water Pressure | Cell pressure | Pore Water Pressure | Cell pressure | Pore Water Pressure
[kPa] | [kPa] | [kPa] | [kPa] | [kPa] | [kPa]
0 | 0 | 0 | 0 | 0 | 0
20 | 0 | 40 | 2 | 50 | 3
20 | 4 | 40 | 2 | 50 | 40
300 | 290 | 320 | 310 | 100 | 40
300 | 290 | 320 | 310 | 100 | 90
320 | 307 | 360 | 322 | 150 | 123
320 | 310 | 360 | 350 | 150 | 140
340 | 327 | 400 | 380 | 200 | 178
340 | 330 | 400 | 390 | 200 | 190
360 | 348 | 440 | 423 | 250 | 231
360 | 350 | 440 | 430 | 250 | 240
380 | 368 | 480 | 466 | 300 | 285
380 | 368 | 480 | 470 | 300 | 290
400 | 387 | 520 | 506 | 350 | 336
400 | 390 | 520 | 510 | 350 | 340
|  | 560 | 548 | 400 | 387
|  | 560 | 550 | 400 | 390

## Consolidation
Consolidation: Isotropic
Specimen 1 |  | Specimen 2 |  | Specimen 3
Root time | Consolidated Volume Change | Root time | Consolidated Volume Change | Root time | Consolidated Volume Change
[minutes0.5 ] | [%] | [minutes0.5 ] | [%] | [minutes0.5 ] | [%]
0 | 0 | 0 | 0 | 0 | 0
0.5 | 0.126177125 | 0.5 | 0.305551881 | 0.5 | 0.571668759
1 | 0.125840672 | 1 | 0.314202248 | 1 | 0.588675163
1.5 | 0.126426246 | 1.5 | 0.316424181 | 1.5 | 0.596924333
2 | 0.126909372 | 2 | 0.317888115 | 2 | 0.603046912
2.5 | 0.13197576 | 2.5 | 0.318157389 | 2.5 | 0.619427723
3 | 0.1337364 | 3 | 0.31884765 | 3 | 0.622886662
3.5 | 0.132067571 | 3.5 | 0.319133719 | 3.5 | 0.625170309
4 | 0.134657866 | 4 | 0.320782954 | 4 | 0.626872636
5 | 0.133321012 | 5 | 0.324081984 | 5 | 0.628594463
6 | 0.134649469 | 6 | 0.325647246 | 6 | 0.630385859
7 | 0.136182821 | 7 | 0.328238661 | 7 | 0.630368994
8 | 0.136609965 | 8 | 0.333001625 | 8 | 0.630368994
9 | 0.13442666 | 8.36740599 | 0.335004668
10 | 0.134263192
11 | 0.136427463
11.50654957 | 0.136728088

## Shearing
Shearing
Specimen 1 | [5 empty] | Specimen 2 | [5 empty] | Specimen 3
Axial strain | Deviator Stress | Volumetric strain | t | s' | p' | Axial strain | Deviator Stress | Volumetric strain | t | s' | p' | Axial strain | Deviator Stress | Volumetric strain | t | s' | p'
[%] | [kPa] | [%] | [kPa] | [kPa] | [kPa] | [%] | [kPa] | [%] | [kPa] | [kPa] | [kPa] | [%] | [kPa] | [%] | [kPa] | [kPa] | [kPa]
0 | 0 | 0 | 0 | 20 | 20 | 0 | 0 | 0 | 0 | 40 | 40 | 0 | 0 | 0 | 0 | 81 | 81
0.531501482 | 49.99278041 | 0.104177492 | 24.9963902 | 44.7663272 | 36.43419714 | 0.268101618 | 45.30504645 | 0.077695962 | 22.65252322 | 62.55333922 | 55.00249815 | 0.12535451 | 102.1456201 | 0.065797292 | 51.07281004 | 131.405291 | 114.381021
0.656357327 | 57.00131013 | 0.059518783 | 28.50065507 | 48.54613007 | 39.04591171 | 0.393217201 | 61.54144341 | 0.106284989 | 30.7707217 | 70.8813047 | 60.62439747 | 0.250130021 | 165.5837025 | 0.108125821 | 82.79185123 | 163.1267802 | 135.5294965
0.781290986 | 62.82989638 | -0.016119157 | 31.41494819 | 51.37246219 | 40.90081279 | 0.517959032 | 74.63040511 | 0.122428911 | 37.31520255 | 77.01342455 | 64.5750237 | 0.375017991 | 201.8506307 | 0.119502992 | 100.9253153 | 181.7175753 | 148.0758036
0.906181291 | 66.78041975 | -0.093666461 | 33.39020987 | 53.51526087 | 42.38519092 | 0.642790963 | 86.98425923 | 0.127663427 | 43.49212962 | 83.38896162 | 68.89158508 | 0.500223298 | 229.9856339 | 0.107908366 | 114.992817 | 195.188705 | 156.857766
1.031192763 | 69.76885887 | -0.183114494 | 34.88442943 | 55.09965643 | 43.47151329 | 0.768317005 | 97.77263156 | 0.127123068 | 48.88631578 | 89.14670278 | 72.85126419 | 0.625361797 | 251.7357309 | 0.075946104 | 125.8678654 | 206.3213954 | 164.3654403
1.156114193 | 71.83151361 | -0.275446755 | 35.9157568 | 56.2876048 | 44.31568587 | 0.892840815 | 107.1763943 | 0.116282189 | 53.58819714 | 93.88225014 | 76.01951776 | 0.750282057 | 268.7561879 | 0.02586767 | 134.378094 | 216.017271 | 171.224573
1.2810812 | 73.17822263 | -0.38064732 | 36.58911132 | 57.20538232 | 45.00901188 | 1.017956397 | 114.8641878 | 0.094228022 | 57.43209391 | 97.83252491 | 78.68849361 | 0.875128829 | 282.7576763 | -0.035265465 | 141.3788381 | 223.4765091 | 176.3502298
1.406660709 | 74.42686065 | -0.487169192 | 37.21343032 | 57.86635232 | 45.46187555 | 1.142839498 | 121.9370759 | 0.064963265 | 60.96853793 | 101.5319209 | 81.20907495 | 1.000214996 | 294.0625463 | -0.101299306 | 147.0312732 | 228.8770542 | 179.8666298
1.531344253 | 74.83349358 | -0.598457747 | 37.41674679 | 58.34040679 | 45.86815786 | 1.268006249 | 127.9212453 | 0.024519484 | 63.96062265 | 104.4869526 | 83.1667451 | 1.125104079 | 302.7613657 | -0.172312351 | 151.3806829 | 233.8626759 | 183.4024482
1.656334604 | 76.29205264 | -0.707413693 | 38.14602632 | 58.85110232 | 46.13576021 | 1.392787012 | 132.7951895 | -0.019352373 | 66.39759475 | 107.2675588 | 85.13502717 | 1.250083353 | 309.8178336 | -0.254611341 | 154.9089168 | 237.7946318 | 186.1583262
1.781216017 | 76.97523023 | -0.816898835 | 38.48761512 | 59.13041212 | 46.30120708 | 1.517850314 | 137.2114216 | -0.072731064 | 68.60571081 | 109.8147278 | 86.94615754 | 1.375084897 | 315.9027742 | -0.341606842 | 157.9513871 | 240.0359951 | 187.3855327
1.906382003 | 77.35676261 | -0.928381914 | 38.67838131 | 59.42912531 | 46.53633154 | 1.642797931 | 141.1236379 | -0.130770771 | 70.56181895 | 111.5132599 | 87.99265363 | 1.500500647 | 320.5135987 | -0.432200969 | 160.2567993 | 242.3705983 | 188.9516652
2.031339006 | 77.42326241 | -1.039855462 | 38.7116312 | 59.5557152 | 46.65183814 | 1.767951334 | 144.0257939 | -0.18951991 | 72.01289694 | 113.2167339 | 89.21243496 | 1.625073508 | 324.3367061 | -0.52730279 | 162.1683531 | 244.8652451 | 190.8091274
2.156181511 | 77.05489675 | -1.15457706 | 38.52744837 | 59.56158737 | 46.71910458 | 1.892900063 | 146.4436431 | -0.250835472 | 73.22182154 | 114.9336395 | 90.52636569 | 1.750352303 | 327.1164134 | -0.620480395 | 163.5582067 | 245.4853247 | 190.9659225
2.281315261 | 77.09531601 | -1.26407005 | 38.547658 | 59.602258 | 46.75303867 | 2.017859916 | 148.7367598 | -0.314870241 | 74.3683799 | 115.6758059 | 90.88634594 | 1.875047645 | 328.1293853 | -0.716943701 | 164.0646927 | 245.7234307 | 191.0351998
2.40643456 | 76.95609624 | -1.374198747 | 38.47804812 | 59.55437412 | 46.72835808 | 2.142975498 | 150.3096148 | -0.37780688 | 75.15480742 | 116.6694094 | 91.61780694 | 2.000219547 | 330.380582 | -0.805537766 | 165.190291 | 247.32028 | 192.2568497
2.531132555 | 77.30895003 | -1.480599532 | 38.65447502 | 59.68291802 | 46.79809301 | 2.267768498 | 151.8779294 | -0.443209397 | 75.93896469 | 117.9017857 | 92.58879746 | 2.125344685 | 331.096706 | -0.895547944 | 165.548353 | 247.542483 | 192.3596987
2.656279644 | 77.66453398 | -1.585578105 | 38.83226699 | 59.64470999 | 46.70062099 | 2.267768498 | 151.8779294 | -0.443209397 | 75.93896469 | 117.9017857 | 92.58879746 | 2.250316164 | 331.3326436 | -0.988599849 | 165.6663218 | 247.1395698 | 191.9174625
2.781138824 | 76.86814265 | -1.692061296 | 38.43407133 | 59.58728433 | 46.77592722 | 2.518127584 | 154.0587992 | -0.580785207 | 77.0293996 | 118.9703076 | 93.29384106 | 2.37521861 | 330.6245622 | -1.080956957 | 165.3122811 | 247.1516141 | 192.0475204
2.906320373 | 76.93820796 | -1.794257669 | 38.46910398 | 59.64077398 | 46.81773932 | 2.767765863 | 155.0139686 | -0.717534189 | 77.50698432 | 120.0465133 | 94.21085188 | 2.500302549 | 331.2259735 | -1.175028781 | 165.6129867 | 247.2630957 | 192.0587668
3.03117733 | 76.23921898 | -1.897066204 | 38.11960949 | 59.45781449 | 46.75127799 | 3.017815714 | 155.4420033 | -0.855414442 | 77.72100164 | 119.8447826 | 93.93778209 | 2.625333042 | 331.3925606 | -1.267493026 | 165.6962803 | 247.8442613 | 192.6121679
3.156157677 | 76.10935404 | -1.995201114 | 38.05467702 | 59.37199902 | 46.68710668 | 3.26785333 | 155.1450445 | -0.988447755 | 77.57252224 | 120.1803792 | 94.32287183 | 2.75022992 | 330.7388337 | -1.359326118 | 165.3694168 | 247.7534988 | 192.6303599
3.281639363 | 75.88167688 | -2.091564004 | 37.94083844 | 59.20964544 | 46.56269929 | 3.518224652 | 154.5069143 | -1.119792588 | 77.25345717 | 119.6091162 | 93.85796378 | 2.875352831 | 329.3567365 | -1.449059439 | 164.6783682 | 246.2109782 | 191.3181888
3.281639363 | 75.88167688 | -2.091564004 | 37.94083844 | 59.20964544 | 46.56269929 | 3.768017549 | 153.4547479 | -1.240397647 | 76.72737393 | 119.7501819 | 94.17439062 | 3.00014727 | 329.1956807 | -1.537283829 | 164.5978404 | 245.9653994 | 191.0994526
3.531249896 | 75.28895855 | -2.276102393 | 37.64447927 | 58.99070027 | 46.44254052 | 4.017900547 | 151.9575491 | -1.360394944 | 75.97877455 | 118.7565565 | 93.43029837 | 3.00014727 | 329.1956807 | -1.537283829 | 164.5978404 | 245.9653994 | 191.0994526
3.781235044 | 73.47639032 | -2.454220924 | 36.73819516 | 58.31597216 | 46.06990711 | 4.268142836 | 150.8401833 | -1.470631517 | 75.42009163 | 118.1749646 | 93.03493409 | 3.250479941 | 326.6590453 | -1.715667965 | 163.3295227 | 244.8184987 | 190.3753244
4.031136821 | 72.93902697 | -2.617701372 | 36.46951349 | 58.08742149 | 45.93091699 | 4.517884564 | 148.4440319 | -1.572914368 | 74.22201593 | 117.1091629 | 92.36849095 | 3.500112245 | 323.826347 | -1.895066717 | 161.9131735 | 243.6337825 | 189.6627247
4.281558836 | 71.79167482 | -2.773415991 | 35.89583741 | 57.63524541 | 45.66996627 | 4.767869899 | 146.4179381 | -1.669810481 | 73.20896907 | 115.9188211 | 91.51583138 | 3.750099743 | 321.82216 | -2.069444365 | 160.91108 | 242.339164 | 188.7021373
4.531477287 | 70.53611956 | -2.919378615 | 35.26805978 | 57.16820278 | 45.41218285 | 5.017830762 | 143.921824 | -1.760070067 | 71.96091202 | 114.891287 | 90.90431635 | 4.000172978 | 318.7564783 | -2.239098985 | 159.3782391 | 240.9768201 | 187.8507404
4.781251228 | 69.96857674 | -3.053193851 | 34.98428837 | 56.76451337 | 45.10308391 | 5.267777164 | 141.322299 | -1.842409632 | 70.66114949 | 113.7847565 | 90.23103999 | 4.250682689 | 314.2751318 | -2.404189158 | 157.1375659 | 238.8447119 | 186.4655233
5.031365324 | 68.91260382 | -3.18219083 | 34.45630191 | 56.33065691 | 44.84522294 | 5.517827015 | 138.5560389 | -1.912607975 | 69.27801943 | 112.0988304 | 89.00615729 | 4.500116797 | 312.148448 | -2.567123868 | 156.074224 | 237.459408 | 185.4346667
5.281304896 | 67.52535366 | -3.300077509 | 33.76267683 | 55.78268483 | 44.52845922 | 5.767941383 | 135.4480727 | -1.977638645 | 67.72403637 | 110.9331034 | 88.35842458 | 4.750738967 | 308.3760197 | -2.723399664 | 154.1880099 | 235.5652999 | 184.1692966
5.53111552 | 67.09831702 | -3.408914051 | 33.54915851 | 55.50920751 | 44.32615467 | 6.01792783 | 132.4734355 | -2.032756931 | 66.23671777 | 109.1053378 | 87.02643184 | 5.000159714 | 304.029451 | -2.873291812 | 152.0147255 | 233.8457355 | 183.1741603
5.78152086 | 66.17233085 | -3.508865267 | 33.08616543 | 55.08059743 | 44.05187562 | 6.267836412 | 130.1760692 | -2.079634465 | 65.08803462 | 108.4230016 | 86.72699008 | 5.250389946 | 301.1678107 | -3.018596177 | 150.5839054 | 232.2447854 | 182.0501502
6.031188086 | 64.87999792 | -3.605915439 | 32.43999896 | 54.62179596 | 43.80846297 | 6.518272251 | 128.2492404 | -2.115586302 | 64.12462018 | 107.0045952 | 85.62972178 | 5.500217106 | 296.9684423 | -3.160667348 | 148.4842212 | 230.2668852 | 180.7721448
6.281127658 | 64.05695678 | -3.698561628 | 32.02847839 | 54.28658239 | 43.61042293 | 6.76791053 | 125.8649877 | -2.144513475 | 62.93249386 | 105.8268119 | 84.84931391 | 5.750740178 | 291.3976237 | -3.297501552 | 145.6988119 | 227.6503819 | 179.0841112
6.531178392 | 63.81526342 | -3.784845701 | 31.90763171 | 53.83714771 | 43.20127047 | 7.01806383 | 123.04158 | -2.166517089 | 61.52078999 | 104.241399 | 83.73446899 | 6.000167606 | 288.6660311 | -3.423057766 | 144.3330156 | 226.1859346 | 178.0749294
6.781445891 | 62.38160702 | -3.866489785 | 31.19080351 | 53.32814551 | 42.93121101 | 7.267997997 | 122.0259364 | -2.184940404 | 61.0129682 | 103.8118662 | 83.47421013 | 6.250204096 | 282.9120424 | -3.54755269 | 141.4560212 | 223.8166982 | 176.6646911
7.031399914 | 61.63048934 | -3.943135663 | 30.81524467 | 53.05299267 | 42.78124445 | 7.518202465 | 120.5186392 | -2.198483639 | 60.2593196 | 102.9546286 | 82.86818873 | 6.500139261 | 279.3454173 | -3.668284572 | 139.6727087 | 221.8510777 | 175.2935081
7.28139062 | 61.53196951 | -4.016438753 | 30.76598475 | 52.93264675 | 42.6773185 | 7.76795643 | 117.9543571 | -2.20822695 | 58.97717855 | 102.0209036 | 82.36184403 | 6.750275963 | 275.4125889 | -3.777880075 | 137.7062945 | 219.4240885 | 173.5219903
7.531265719 | 60.85517427 | -4.087664863 | 30.42758714 | 52.66169614 | 42.51916709 | 8.017902832 | 117.7081533 | -2.215910493 | 58.85407665 | 101.4955996 | 81.8775741 | 7.000346971 | 269.9355356 | -3.88120384 | 134.9677678 | 217.0438138 | 172.0545579
7.781504316 | 60.39044048 | -4.156257889 | 30.19522024 | 52.54397424 | 42.47890083 | 8.267799178 | 116.872101 | -2.223458665 | 58.4360505 | 101.3815655 | 81.902882 | 7.250291044 | 266.0793306 | -3.980289873 | 133.0396653 | 215.2537733 | 170.9072182
8.031195997 | 60.49129726 | -4.218730973 | 30.24564863 | 52.30731663 | 42.22543375 | 8.517810097 | 116.3625465 | -2.230264266 | 58.18127324 | 100.8978982 | 81.50414049 | 7.500962207 | 262.4782325 | -4.068193383 | 131.2391163 | 213.1199413 | 169.3735692
8.281203378 | 59.75546728 | -4.282699707 | 29.87773364 | 52.11933164 | 42.16008709 | 8.767873296 | 115.1810523 | -2.234182148 | 57.59052614 | 100.5454041 | 81.34856209 | 7.750286082 | 256.954267 | -4.15363063 | 128.4771335 | 209.9585535 | 167.1328423
8.53124633 | 59.23197761 | -4.342414696 | 29.6159888 | 51.9403798 | 42.06838354 | 9.017756294 | 113.8745398 | -2.238724645 | 56.9372699 | 99.6945329 | 80.71544293 | 8.000528563 | 254.8196338 | -4.229746455 | 127.4098169 | 209.0768169 | 166.6068779
8.781265939 | 59.24821262 | -4.401189579 | 29.62410631 | 51.88521531 | 42.01051321 | 9.267845078 | 113.6881835 | -2.242388638 | 56.84409176 | 100.0057478 | 81.05771717 | 8.250210972 | 251.181459 | -4.303575285 | 125.5907295 | 207.3300655 | 165.466489
9.031310003 | 58.99080919 | -4.460602411 | 29.4954046 | 51.8199536 | 41.98815206 | 9.518293153 | 113.9206508 | -2.246559848 | 56.9603254 | 100.0658044 | 81.07902927 | 8.500299795 | 245.6021506 | -4.370783387 | 122.8010753 | 204.0643253 | 163.1306335
9.281286258 | 58.3176864 | -4.518867159 | 29.1588432 | 51.5922882 | 41.8726738 | 9.768215083 | 113.1134491 | -2.250241254 | 56.55672455 | 99.15641355 | 80.30417204 | 8.750489943 | 244.1350716 | -4.430697709 | 122.0675358 | 202.8875298 | 162.1983512
9.531473721 | 58.26535543 | -4.570594886 | 29.13267771 | 51.36763071 | 41.65673814 | 10.01790453 | 113.4733316 | -2.254834304 | 56.7366658 | 99.6359648 | 80.72374287 | 9.000574312 | 241.1085213 | -4.4850754 | 120.5542606 | 201.4771896 | 161.2924361
9.781164291 | 58.0984381 | -4.624531331 | 29.04921905 | 51.26234005 | 41.57926703 | 10.26845605 | 112.9550011 | -2.261031579 | 56.47750053 | 99.15189253 | 80.32605902 | 9.250646433 | 236.8201704 | -4.539024014 | 118.4100852 | 199.9457272 | 160.4756988
10.03115833 | 57.56387531 | -4.680557088 | 28.78193766 | 51.14440266 | 41.55042344 | 10.517992 | 111.8487085 | -2.266131848 | 55.92435426 | 99.06788226 | 80.42643084 | 9.500659541 | 236.2705967 | -4.58352816 | 118.1352984 | 199.7303294 | 160.3518966
10.28125353 | 57.72950304 | -4.733769253 | 28.86475152 | 51.09959952 | 41.47801568 | 10.76849235 | 111.710826 | -2.271738211 | 55.85541298 | 98.59395098 | 79.97547999 | 9.750591366 | 232.6584857 | -4.62244847 | 116.3292429 | 198.2005819 | 159.4241676
10.53133539 | 57.1614632 | -4.785299092 | 28.5807316 | 50.8577136 | 41.33080307 | 11.01784809 | 111.2444323 | -2.275503872 | 55.62221615 | 98.86136415 | 80.32062543 | 10.00043523 | 229.6343243 | -4.658226281 | 114.8171621 | 196.7054531 | 158.4330658
10.78121827 | 56.6623745 | -4.839908243 | 28.33118725 | 50.76943125 | 41.32570217 | 11.26794911 | 110.1069422 | -2.280012666 | 55.05347109 | 97.80396109 | 79.45280406 | 10.25092712 | 227.6472666 | -4.686546426 | 113.8236333 | 195.5181723 | 157.5769612
11.03119008 | 56.6556948 | -4.889165458 | 28.3278474 | 50.5903804 | 41.1477646 | 11.5178577 | 109.9775563 | -2.281988178 | 54.98877816 | 97.63687516 | 79.30728244 | 10.50021203 | 223.5712979 | -4.711998279 | 111.785649 | 193.723021 | 156.461138
11.28157763 | 56.36608987 | -4.941853472 | 28.18304494 | 50.46572294 | 41.07137462 | 11.76776628 | 109.1960617 | -2.285939763 | 54.59803085 | 97.64314985 | 79.44380623 | 10.75030419 | 223.0013543 | -4.729860931 | 111.5006772 | 193.2017642 | 156.0348718
11.53118483 | 55.95600751 | -4.9958499 | 27.97800376 | 50.40158776 | 41.0755865 | 12.01782948 | 109.7984964 | -2.289722274 | 54.89924819 | 97.72703119 | 79.42728179 | 11.0005901 | 220.3723764 | -4.751393809 | 110.1861882 | 192.2528102 | 155.5240808
11.78125224 | 55.77263105 | -5.044386758 | 27.88631552 | 50.09632552 | 40.80088702 | 12.26808511 | 109.2588368 | -2.294129962 | 54.62941838 | 97.73031538 | 79.52050925 | 11.25054419 | 218.5375697 | -4.770235541 | 109.2687849 | 191.3986849 | 154.9757566
12.0314586 | 55.31348454 | -5.094344147 | 27.65674227 | 50.09213827 | 40.87322418 | 12.51822507 | 109.7725227 | -2.298233207 | 54.88626135 | 97.59591335 | 79.3004929 | 11.50079558 | 218.5959119 | -4.781336385 | 109.297956 | 190.713739 | 154.281087
12.28154713 | 54.95086661 | -5.142662937 | 27.4754333 | 49.7845833 | 40.62610554 | 12.76774766 | 108.8986787 | -2.302167941 | 54.44933936 | 97.40720536 | 79.25742557 | 11.75057486 | 218.0054852 | -4.796575249 | 109.0027426 | 190.5095266 | 154.1752791
12.53137109 | 54.84162013 | -5.185483476 | 27.42081006 | 49.66599406 | 40.52572404 | 13.01783644 | 109.5832016 | -2.308365216 | 54.79160082 | 97.61998082 | 79.35611388 | 12.0005579 | 216.8652568 | -4.810646218 | 108.4326284 | 189.9326804 | 153.7884709
12.78120617 | 53.77777712 | -5.228144808 | 26.88888856 | 49.28905856 | 40.32609571 | 13.26829787 | 109.2080992 | -2.315626358 | 54.60404959 | 97.48442359 | 79.28307373 | 12.2503216 | 214.8754065 | -4.823759852 | 107.4377032 | 189.4331522 | 153.6205845
13.03145033 | 52.90586643 | -5.263295378 | 26.45293322 | 48.74157022 | 39.92392581 | 13.51779488 | 109.1281613 | -2.321418645 | 54.56408064 | 97.60860164 | 79.42057476 | 12.50055406 | 214.4712519 | -4.834425784 | 107.235626 | 188.715789 | 152.9705803
13.2812654 | 52.16238038 | -5.294292548 | 26.08119019 | 48.40215319 | 39.70842313 | 13.76776798 | 108.2719297 | -2.326400394 | 54.13596483 | 97.01693583 | 78.97161422 | 12.75026876 | 213.4223577 | -4.841573178 | 106.7111788 | 188.2776918 | 152.7072989
13.53130057 | 50.87719112 | -5.32193628 | 25.43859556 | 47.87246256 | 39.39293071 | 14.01828057 | 108.701158 | -2.331516952 | 54.350579 | 97.528171 | 79.41131134 | 13.0005658 | 213.2227372 | -4.849554329 | 106.6113686 | 188.1317386 | 152.5946157
13.78121013 | 50.31857084 | -5.340996843 | 25.15928542 | 47.34725242 | 38.96082395 | 14.2679322 | 108.7417094 | -2.337967556 | 54.37085468 | 97.12234068 | 78.99872245 | 13.25070806 | 211.9261031 | -4.858553809 | 105.9630516 | 187.5106546 | 152.1896374
14.03174219 | 50.60634838 | -5.356500474 | 25.30317419 | 47.46904519 | 39.03465379 | 14.51777626 | 108.1936364 | -2.34438502 | 54.09681822 | 97.39632622 | 79.36405348 | 13.50083363 | 211.2864439 | -4.867284917 | 105.643222 | 187.353244 | 152.1388366
14.28170622 | 49.68485946 | -5.372078663 | 24.84242973 | 47.16217973 | 38.88136982 | 14.76798073 | 107.660022 | -2.351105803 | 53.83001102 | 96.70301402 | 78.75967701 | 13.75031116 | 210.9276656 | -4.874530431 | 105.4638328 | 187.7826788 | 152.6280679
14.53139901 | 49.41663738 | -5.382294264 | 24.70831869 | 46.97485969 | 38.73875346 | 15.01799165 | 107.8084552 | -2.35635717 | 53.9042276 | 97.0638916 | 79.09581573 | 14.00060375 | 210.2405422 | -4.882459075 | 105.1202711 | 187.5448661 | 152.5047757
14.78135304 | 49.54375966 | -5.391660013 | 24.77187983 | 46.94998483 | 38.69269155 | 15.26792693 | 107.3210313 | -2.36220001 | 53.66051565 | 96.58969565 | 78.7028571 | 14.25068367 | 210.3898308 | -4.891478709 | 105.1949154 | 187.5771624 | 152.5121906
15.03152271 | 48.81942633 | -5.399888889 | 24.40971317 | 46.74153917 | 38.60496811 | 15.51789891 | 107.6851394 | -2.370440763 | 53.84256971 | 96.96518071 | 79.01765747 | 14.50097737 | 209.6716859 | -4.90176595 | 104.835843 | 186.797449 | 151.852168
15.28151342 | 49.10267034 | -5.405944364 | 24.55133517 | 46.68546017 | 38.50168178 | 15.76794988 | 107.3830611 | -2.380167784 | 53.69153055 | 96.57768155 | 78.6805047 | 14.75029345 | 209.7963733 | -4.907948054 | 104.8981866 | 187.0948816 | 152.1288194
15.53123067 | 48.92486224 | -5.408746745 | 24.46243112 | 46.60030012 | 38.44615641 | 16.01798638 | 107.4626526 | -2.388374835 | 53.73132632 | 96.84855832 | 78.93811621 | 15.00050809 | 209.1148177 | -4.916157799 | 104.5574089 | 186.3330959 | 151.4806262
15.78119692 | 48.41615967 | -5.416952076 | 24.20807984 | 46.50847584 | 38.43911589 | 16.26793389 | 107.2456074 | -2.398287218 | 53.62280369 | 96.59023169 | 78.7159638 | 15.25050784 | 209.8832472 | -4.928665739 | 104.9416236 | 186.7878716 | 151.8073304
16.03142996 | 48.50417066 | -5.421907677 | 24.25208533 | 46.37123333 | 38.28720489 | 16.5179704 | 106.6310244 | -2.406764448 | 53.31551219 | 96.57278819 | 78.80095079 | 15.50058553 | 209.4809417 | -4.938842661 | 104.7404709 | 186.3233239 | 151.4098336
16.28145846 | 48.00355784 | -5.429284459 | 24.00177892 | 46.25803692 | 38.25744395 | 16.76804694 | 106.342687 | -2.416710534 | 53.17134349 | 96.16765649 | 78.44387532 | 15.7504472 | 208.7213322 | -4.946494446 | 104.3606661 | 185.7838541 | 150.9969654
16.53143138 | 48.01575503 | -5.435237346 | 24.00787752 | 46.34592652 | 38.34330068 | 17.01787766 | 105.5967946 | -2.424833329 | 52.79839728 | 96.28874628 | 78.68928052 | 16.00059727 | 209.1401238 | -4.956060902 | 104.5700619 | 186.3226779 | 151.4659906
16.78131204 | 48.16503946 | -5.44179679 | 24.08251973 | 46.21638073 | 38.18887415 | 17.26819782 | 106.0024737 | -2.433935174 | 53.00123685 | 96.04874585 | 78.3816669 | 16.25056806 | 207.8341451 | -4.967371776 | 103.9170725 | 185.9630095 | 151.3239854
17.03167291 | 48.08887314 | -5.447677922 | 24.04443657 | 46.17212757 | 38.15731538 | 17.51839005 | 105.7430389 | -2.442884797 | 52.87151946 | 95.66025746 | 78.03641764 | 16.50068027 | 209.423277 | -4.976654478 | 104.7116385 | 186.0230795 | 151.1192
17.28137904 | 48.21395195 | -5.455371997 | 24.10697598 | 46.26345998 | 38.22780132 | 17.7683498 | 105.3877461 | -2.452291085 | 52.69387306 | 95.72883206 | 78.16420771 | 16.75124231 | 208.4471671 | -4.985351641 | 104.2235835 | 185.7382625 | 150.997068
17.53143533 | 48.08169555 | -5.464700748 | 24.04084777 | 46.29293977 | 38.27932385 | 18.01774336 | 104.8528215 | -2.462321426 | 52.42641074 | 95.46495574 | 77.98948549 | 17.00110399 | 207.3469504 | -4.996637587 | 103.6734752 | 185.6159262 | 151.0581011
17.78145828 | 47.69678191 | -5.471524229 | 23.84839096 | 45.94713096 | 37.9976673 | 18.2679089 | 104.6364073 | -2.471254759 | 52.31820366 | 95.38145066 | 77.94204944 | 17.25046127 | 208.1489801 | -5.007423916 | 104.0744901 | 185.5729511 | 150.8814544
18.0314412 | 47.64586846 | -5.477649217 | 23.82293423 | 45.91360623 | 37.97262815 | 18.51788199 | 104.5773732 | -2.481251959 | 52.2886866 | 95.3931696 | 77.9636074 | 17.50076165 | 207.443776 | -5.019577032 | 103.721888 | 185.196054 | 150.6220913
18.28132964 | 47.37105639 | -5.484780461 | 23.6855282 | 45.9519642 | 38.05678813 | 18.76798413 | 103.7273308 | -2.489830296 | 51.8636654 | 94.6946354 | 77.40674693 | 17.75045853 | 206.9677877 | -5.031218862 | 103.4838938 | 185.0262948 | 150.5316636
18.53150488 | 47.09143868 | -5.493834523 | 23.54571934 | 45.89178334 | 38.04321023 | 19.01835545 | 103.7681748 | -2.498155305 | 51.8840874 | 95.2489354 | 77.9542396 | 18.00084354 | 205.4330081 | -5.042609823 | 102.7165041 | 184.3317921 | 150.0929574
18.78137108 | 47.54001504 | -5.498687536 | 23.77000752 | 45.70558752 | 37.78225168 | 19.26810941 | 103.4515808 | -2.508624898 | 51.7257904 | 94.6981984 | 77.45626827 | 18.2508533 | 205.6837993 | -5.05439963 | 102.8418996 | 184.5694246 | 150.2887914
19.03149407 | 47.18028111 | -5.505970699 | 23.59014055 | 45.79107955 | 37.92769937 | 19.5183784 | 103.0003397 | -2.518132293 | 51.50016985 | 94.42695885 | 77.26023556 | 18.50045332 | 203.4334909 | -5.065605488 | 101.7167455 | 183.6637865 | 149.7582046
19.28125912 | 47.00898097 | -5.513542005 | 23.50449048 | 45.78553348 | 37.95070332 | 19.76788765 | 103.4695757 | -2.528331706 | 51.73478786 | 95.20800486 | 77.96307557 | 18.7504475 | 204.7589962 | -5.075436603 | 102.3794981 | 184.3632581 | 150.2367587
19.53133987 | 47.17470565 | -5.519223568 | 23.58735283 | 45.67322583 | 37.81077488 | 20.01872282 | 102.5353133 | -2.539325369 | 51.26765665 | 94.41875465 | 77.32953577 | 19.0004517 | 203.7414285 | -5.088847249 | 101.8707142 | 183.3334362 | 149.3765315
19.78155401 | 46.68877992 | -5.527777024 | 23.34438996 | 45.65042896 | 37.86896564 | [6 empty] | 19.25066857 | 203.9010836 | -5.100519842 | 101.9505418 | 183.5140558 | 149.5305419
20.03143911 | 46.67309797 | -5.535392056 | 23.33654899 | 45.46323799 | 37.68438832 | [6 empty] | 19.50089991 | 202.9180487 | -5.112394509 | 101.4590244 | 183.2063154 | 149.3866406
[12 empty] | 19.75046318 | 202.5600883 | -5.125175595 | 101.2800442 | 182.6319362 | 148.8719214
[12 empty] | 20.00045736 | 202.0836601 | -5.136848187 | 101.0418301 | 182.6030801 | 148.92247