## General
ID | Test Identification
Test Identification | Location | NWZ-BH-5051
Test Identification | Sample | 14-3
Test Identification | Depth | 10.3 | [m]
Specimen Visual Description
Specimen Visual Description | Greyish brown sandy CLAY
Initial Specimen Conditions
Initial Specimen Conditions | Test start date | 17/12/2024
Initial Specimen Conditions | Mould outer / inner diameter | 100.08 / 69.9 | [mm]
Initial Specimen Conditions | Weight of soil | 41.06 | [g]
Initial Specimen Conditions | Water content | 22.87276 | [%]
Initial Specimen Conditions | Bulk density | 1.953842 | [Mg/m3]
Initial Specimen Conditions | Dry density | 1.590135 | [Mg/m3]
Initial Specimen Conditions | Material retained on 425 mm sieve |  | [%]
Test Conditions
Test Conditions | Interface type | Soil vs Soil
Test Conditions | Initial interface roughness |  | [µm]
Test Conditions | Final interface roughness |  | [µm]
Consolidation - Before Fast Shear
Consolidation - Before Fast Shear | Consolidation pressure |  | [kPa]
Consolidation - Before Fast Shear | Vertical displacement |  | [mm]
Consolidation - Before Fast Shear | Vertical strain |  | [%]
Fast Shear - Stage 1
Fast Shear - Stage 1 | Normal Stress |  | [kPa]
Fast Shear - Stage 1 | Vertical displacement |  | [mm]
Fast Shear - Stage 1 | Vertical strain |  | [%]
Fast Shear - Stage 1 | Horizontal displacement |  | [mm]
Fast Shear - Stage 1 | Rate of horizontal displacement |  | [mm/min]
At peak stress
Fast Shear - Stage 1 - At peak stress | Shear stress |  | [kPa]
Fast Shear - Stage 1 - At peak stress | Horizontal displacement |  | [mm]
Fast Shear - Stage 2
Fast Shear - Stage 2 | Normal Stress |  | [kPa]
Fast Shear - Stage 2 | Vertical displacement |  | [mm]
Fast Shear - Stage 2 | Vertical strain |  | [%]
Fast Shear - Stage 2 | Horizontal displacement |  | [mm]
Fast Shear - Stage 2 | Rate of horizontal displacement |  | [mm/min]
At peak stress
Fast Shear - Stage 2 - At peak stress | Shear stress |  | [kPa]
Fast Shear - Stage 2 - At peak stress | Horizontal displacement |  | [mm]
Fast Shear - Stage 3
Fast Shear - Stage 3 | Normal Stress |  | [kPa]
Fast Shear - Stage 3 | Vertical displacement |  | [mm]
Fast Shear - Stage 3 | Vertical strain |  | [%]
Fast Shear - Stage 3 | Horizontal displacement |  | [mm]
Fast Shear - Stage 3 | Rate of horizontal displacement |  | [mm/min]
At peak stress
Fast Shear - Stage 3 - At peak stress | Shear stress |  | [kPa]
Fast Shear - Stage 3 - At peak stress | Horizontal displacement |  | [mm]
Fast Shear - Stage 4
Fast Shear - Stage 4 | Normal Stress |  | [kPa]
Fast Shear - Stage 4 | Vertical displacement |  | [mm]
Fast Shear - Stage 4 | Vertical strain |  | [%]
Fast Shear - Stage 4 | Horizontal displacement |  | [mm]
Fast Shear - Stage 4 | Rate of horizontal displacement |  | [mm/min]
At peak stress
Fast Shear - Stage 4 - At peak stress | Shear stress |  | [kPa]
Fast Shear - Stage 4 - At peak stress | Horizontal displacement |  | [mm]
Fast Shear - Stage 5
Fast Shear - Stage 5 | Normal Stress |  | [kPa]
Fast Shear - Stage 5 | Vertical displacement |  | [mm]
Fast Shear - Stage 5 | Vertical strain |  | [%]
Fast Shear - Stage 5 | Horizontal displacement |  | [mm]
Fast Shear - Stage 5 | Rate of horizontal displacement |  | [mm/min]
At peak stress
Fast Shear - Stage 5 - At peak stress | Shear stress |  | [kPa]
Fast Shear - Stage 5 - At peak stress | Horizontal displacement |  | [mm]
Consolidation - Before Slow Shear
Consolidation - Before Slow Shear | Consolidation pressure | 103.463 | [kPa]
Consolidation - Before Slow Shear | Vertical displacement | 0.19528202 | [mm]
Consolidation - Before Slow Shear | Vertical strain | 3.9056404 | [%]
Slow Shear
Slow Shear | Normal stress | 103.463 | [kPa]
Slow Shear | Vertical displacement |  | [mm]
Slow Shear | Vertical strain |  | [%]
Slow Shear | Horizontal displacement |  | [mm]
Slow Shear | Rate of horizontal displacement | 0.02 | [mm/min]
At peak stress
Slow Shear - At peak stress | Shear stress | 61.77439 | [kPa]
Slow Shear - At peak stress | Horizontal displacement | 3.4043 | [mm]
Slow Shear - At peak stress | Shear angle | 30.84004 | [°]
At residual stress
Slow Shear - At residual stress | Shear stress | 58.86931 | [kPa]
Slow Shear - At residual stress | Horizontal displacement | 20.0253 | [mm]
Slow Shear - At residual stress | Vertical displacement | 0.2131595 | [mm]
Slow Shear - At residual stress | Vertical strain | 4.26319 | [%]
Slow Shear - At residual stress | Shear angle | 29.5 | [°]

## Consolidation - 1
Consolidation - Before Fast Shear
Root time | Vertical Displacement
[min] | [mm]

## Fast Shearing - 1
Fast Shear - Stage 1
Horizontal Displacement | Stress Ratio t/s'n | Shear Stress
[mm] | [-] | [kPa]

## Fast Shearing - 2
Fast Shear - Stage 2
Horizontal Displacement | Stress Ratio t/s'n | Shear Stress
[mm] | [-] | [kPa]

## Fast Shearing - 3
Fast Shear - Stage 3
Horizontal Displacement | Stress Ratio t/s'n | Shear Stress
[mm] | [-] | [kPa]

## Fast Shearing - 4
Fast Shear - Stage 4
Horizontal Displacement | Stress Ratio t/s'n | Shear Stress
[mm] | [-] | [kPa]

## Fast Shearing - 5
Fast Shear - Stage 5
Horizontal Displacement | Stress Ratio t/s'n | Shear Stress
[mm] | [-] | [kPa]

## Consolidation - 2
Consolidation - Before Slow Shear
Root time | Vertical Displacement
[min] | [mm]
0.1290994 | 0.02039814
0.1825742 | 0.08933072
0.2236068 | 0.12260442
0.2581989 | 0.13227372
0.2886751 | 0.13792612
0.3162278 | 0.14109902
0.341565 | 0.14462472
0.3651484 | 0.14874082
0.3872983 | 0.15201192
0.4082483 | 0.15476032
0.4281744 | 0.15713022
0.4472136 | 0.15896222
0.4654747 | 0.16062072
0.4830459 | 0.16191002
0.5 | 0.16306302
0.5163978 | 0.16421982
0.5322906 | 0.16509632
0.5477226 | 0.16596892
0.5627314 | 0.16674802
0.5773503 | 0.16742132
0.591608 | 0.16812892
0.6055301 | 0.16881372
0.6191392 | 0.16933922
0.6324555 | 0.16997342
0.6454972 | 0.17057042
0.6582806 | 0.17104532
0.6708204 | 0.17148022
0.6831301 | 0.17198752
0.6952218 | 0.17236992
0.7071068 | 0.17279152
0.7187953 | 0.17318822
0.7302967 | 0.17361262
0.7416198 | 0.17396162
0.7527727 | 0.17430112
0.7637626 | 0.17461202
0.7745967 | 0.17493632
0.7852813 | 0.17524622
0.7958224 | 0.17558482
0.8062258 | 0.17589382
0.8164966 | 0.17619702
0.8266398 | 0.17638872
0.83666 | 0.17668442
0.8465617 | 0.17697142
0.8563488 | 0.17720702
0.8660254 | 0.17742162
0.875595 | 0.17764192
0.8850612 | 0.17789272
0.8944272 | 0.17812152
0.9036961 | 0.17838862
0.9128709 | 0.17844682
0.9219544 | 0.17875192
0.9309493 | 0.17895412
0.9398581 | 0.17908092
0.9486833 | 0.17925072
0.9574271 | 0.17950252
0.9660918 | 0.17971422
0.9746794 | 0.17988492
0.9831921 | 0.18003942
0.9916317 | 0.18020912
1 | 0.18036362
1.008299 | 0.18051912
1.01653 | 0.18068882
1.024695 | 0.18084242
1.032796 | 0.18101312
1.040833 | 0.18116762
1.048809 | 0.18133732
1.056724 | 0.18147662
1.064581 | 0.18157482
1.072381 | 0.18172932
1.080123 | 0.18189812
1.087811 | 0.18197152
1.095445 | 0.18220902
1.103026 | 0.18228152
1.110555 | 0.18240552
1.118034 | 0.18250852
1.125463 | 0.18265052
1.132843 | 0.18276122
1.140175 | 0.18284222
1.147461 | 0.18293002
1.154701 | 0.18308452
1.161895 | 0.18315412
1.169045 | 0.18323992
1.176152 | 0.18339442
1.183216 | 0.18347932
1.190238 | 0.18356322
1.197219 | 0.18369012
1.204159 | 0.18371962
1.21106 | 0.18381402
1.217922 | 0.18391702
1.224745 | 0.18398952
1.23153 | 0.18402962
1.238278 | 0.18425562
1.24499 | 0.18435292
1.251666 | 0.18446832
1.258306 | 0.18452362
1.264911 | 0.18466282
1.271482 | 0.18466282
1.278019 | 0.18480302
1.284523 | 0.18484692
1.290994 | 0.18494792
1.297433 | 0.18498802
1.30384 | 0.18506142
1.310216 | 0.18515782
1.316561 | 0.18525412
1.322876 | 0.18538192
1.32916 | 0.18548112
1.335415 | 0.18548112
1.341641 | 0.18557832
1.347838 | 0.18567852
1.354006 | 0.18574052
1.360147 | 0.18579202
1.36626 | 0.18586162
1.372346 | 0.18596082
1.378405 | 0.18606092
1.384437 | 0.18610192
1.390444 | 0.18619632
1.396424 | 0.18628602
1.402379 | 0.18637082
1.408309 | 0.18642522
1.414214 | 0.18642522
1.420094 | 0.18650052
1.42595 | 0.18659492
1.431782 | 0.18669602
1.437591 | 0.18673802
1.443376 | 0.18675042
1.449138 | 0.18678952
1.454877 | 0.18691922
1.460593 | 0.18692012
1.466288 | 0.18701932
1.47196 | 0.18707372
1.477611 | 0.18707462
1.48324 | 0.18724342
1.488847 | 0.18724442
1.494434 | 0.18734172
1.5 | 0.18737122
1.505545 | 0.18741422
1.51107 | 0.18745332
1.516575 | 0.18753912
1.52206 | 0.18753912
1.527525 | 0.18753912
1.532971 | 0.18765162
1.538397 | 0.18764302
1.543805 | 0.18766592
1.549193 | 0.18778892
1.554563 | 0.18774892
1.559915 | 0.18782042
1.565248 | 0.18787762
1.570563 | 0.18791482
1.57586 | 0.18798252
1.581139 | 0.18803882
1.586401 | 0.18804832
1.591645 | 0.18804832
1.596872 | 0.18804832
1.602082 | 0.18815902
1.607275 | 0.18818762
1.612452 | 0.18818762
1.617611 | 0.18818852
1.622755 | 0.18825622
1.627882 | 0.18829732
1.632993 | 0.18837162
1.638088 | 0.18843942
1.643168 | 0.18851182
1.648231 | 0.18851182
1.65328 | 0.18851282
1.658312 | 0.18857952
1.66333 | 0.18866732
1.668333 | 0.18866732
1.67332 | 0.18868252
1.678293 | 0.18875602
1.683251 | 0.18883992
1.688194 | 0.18883132
1.693123 | 0.18889902
1.698038 | 0.18885132
1.702939 | 0.18894102
1.707825 | 0.18899252
1.712698 | 0.18899252
1.717556 | 0.18899252
1.722401 | 0.18906212
1.727233 | 0.18909552
1.732051 | 0.18910222
1.736855 | 0.18922142
1.741647 | 0.18921282
1.746425 | 0.18921662
1.75119 | 0.18930152
1.755942 | 0.18930152
1.760682 | 0.18930152
1.765408 | 0.18930242
1.770122 | 0.18942742
1.774824 | 0.18939112
1.779513 | 0.18947122
1.78419 | 0.18947122
1.788854 | 0.18947222
1.793507 | 0.18955232
1.798147 | 0.18952942
1.802776 | 0.18952272
1.807392 | 0.18954182
1.811997 | 0.18962572
1.81659 | 0.18962672
1.821172 | 0.18962672
1.825742 | 0.18964102
1.830301 | 0.18973732
1.834848 | 0.18973732
1.839384 | 0.18979552
1.843909 | 0.18979552
1.848423 | 0.18979642
1.852926 | 0.18979552
1.857418 | 0.18979642
1.861899 | 0.18987842
1.866369 | 0.18989082
1.870829 | 0.18995092
1.875278 | 0.18995002
1.879716 | 0.18995002
1.884144 | 0.18995092
1.888562 | 0.19004822
1.892969 | 0.19007682
1.897367 | 0.19000622
1.901754 | 0.19006252
1.90613 | 0.19007592
1.910497 | 0.19010642
1.914854 | 0.19017892
1.919201 | 0.19019032
1.923538 | 0.19016172
1.927866 | 0.19023512
1.932184 | 0.19027422
1.936492 | 0.19027522
1.94079 | 0.19027522
1.945079 | 0.19027422
1.949359 | 0.19027522
1.953629 | 0.19027522
1.95789 | 0.19032952
1.962142 | 0.19037052
1.966384 | 0.19037152
1.970618 | 0.19035722
1.974842 | 0.19044492
1.979057 | 0.19044402
1.983263 | 0.19044492
1.987461 | 0.19047352
1.991649 | 0.19044492
1.995829 | 0.19050022
2 | 0.19044492
2.004162 | 0.19054412
2.008316 | 0.19052692
2.012461 | 0.19054222
2.016598 | 0.19052502
2.020726 | 0.19062992
2.024846 | 0.19063952
2.028957 | 0.19063572
2.03306 | 0.19069962
2.037155 | 0.19065952
2.041241 | 0.19071102
2.04532 | 0.19069672
2.04939 | 0.19069862
2.053452 | 0.19074062
2.057507 | 0.19074062
2.061553 | 0.19074062
2.065591 | 0.19074062
2.069622 | 0.19073962
2.073644 | 0.19073962
2.077659 | 0.19082832
2.081666 | 0.19085412
2.085665 | 0.19085212
2.089657 | 0.19087312
2.093641 | 0.19089412
2.097618 | 0.19091322
2.101587 | 0.19085312
2.105548 | 0.19088172
2.109502 | 0.19098952
2.113449 | 0.19099812
2.117388 | 0.19101332
2.12132 | 0.19096852
2.125245 | 0.19103722
2.129163 | 0.19106392
2.133073 | 0.19106392
2.136976 | 0.19106392
2.140872 | 0.19106482
2.144761 | 0.19106482
2.148643 | 0.19106392
2.152518 | 0.19106482
2.156386 | 0.19107822
2.160247 | 0.19107912
2.164101 | 0.19107912
2.167948 | 0.19107912
2.171789 | 0.19110582
2.175623 | 0.19115922
2.179449 | 0.19119262
2.18327 | 0.19123362
2.187083 | 0.19123362
2.19089 | 0.19123362
2.194691 | 0.19123362
2.198484 | 0.19123462
2.202272 | 0.19123462
2.206052 | 0.19123462
2.209827 | 0.19123462
2.213594 | 0.19126222
2.217356 | 0.19131942
2.221111 | 0.19137382
2.22486 | 0.19131942
2.228602 | 0.19133282
2.232338 | 0.19137382
2.236068 | 0.19137482
2.239792 | 0.19137482
2.243509 | 0.19137482
2.247221 | 0.19148822
2.250926 | 0.19154362
2.254625 | 0.19154362
2.258318 | 0.19154362
2.262005 | 0.19154452
2.265686 | 0.19154452
2.269361 | 0.19154362
2.27303 | 0.19154452
2.276694 | 0.19156932
2.280351 | 0.19155882
2.284002 | 0.19155882
2.287648 | 0.19155882
2.291288 | 0.19155882
2.294922 | 0.19164082
2.29855 | 0.19163132
2.302173 | 0.19163232
2.30579 | 0.19168762
2.309401 | 0.19164662
2.313007 | 0.19161602
2.316607 | 0.19164082
2.320201 | 0.19166942
2.32379 | 0.19165422
2.327373 | 0.19169902
2.330951 | 0.19169812
2.334524 | 0.19169812
2.33809 | 0.19169902
2.341652 | 0.19169902
2.345208 | 0.19169902
2.348759 | 0.19169902
2.352304 | 0.19171332
2.355844 | 0.19171332
2.359378 | 0.19171332
2.362908 | 0.19171332
2.366432 | 0.19174102
2.369951 | 0.19181062
2.373464 | 0.19177152
2.376973 | 0.19177152
2.380476 | 0.19182302
2.383974 | 0.19181252
2.387467 | 0.19179342
2.390955 | 0.19181062
2.394438 | 0.19186782
2.397916 | 0.19186782
2.401388 | 0.19186882
2.404856 | 0.19186882
2.408319 | 0.19186882
2.411777 | 0.19186882
2.415229 | 0.19186882
2.418677 | 0.19191262
2.42212 | 0.19188312
2.425558 | 0.19188312
2.428992 | 0.19188312
2.43242 | 0.19194222
2.435843 | 0.19202232
2.439262 | 0.19202232
2.442676 | 0.19202232
2.446085 | 0.19202332
2.44949 | 0.19202232
2.452889 | 0.19202232
2.456284 | 0.19202232
2.459675 | 0.19202332
2.46306 | 0.19202332
2.466441 | 0.19209572
2.469818 | 0.19206812
2.47319 | 0.19202332
2.476557 | 0.19212052
2.479919 | 0.19211862
2.483277 | 0.19212342
2.486631 | 0.19214822
2.48998 | 0.19213292
2.493324 | 0.19209382
2.496664 | 0.19209572
2.5 | 0.19216252
2.503331 | 0.19215112
2.506658 | 0.19217872
2.50998 | 0.19217782
2.513298 | 0.19217782
2.516611 | 0.19217872
2.519921 | 0.19217872
2.523225 | 0.19217872
2.526526 | 0.19217782
2.529822 | 0.19217872
2.533114 | 0.19217872
2.536402 | 0.19217872
2.539685 | 0.19224452
2.542964 | 0.19232182
2.546239 | 0.19234662
2.54951 | 0.19229312
2.552776 | 0.19231032
2.556039 | 0.19230272
2.559297 | 0.19228842
2.562551 | 0.19234662
2.565801 | 0.19234662
2.569047 | 0.19234752
2.572288 | 0.19234752
2.575526 | 0.19234662
2.578759 | 0.19234752
2.581989 | 0.19234752
2.585214 | 0.19234662
2.588436 | 0.19234752
2.591653 | 0.19234752
2.594867 | 0.19234662
2.598076 | 0.19234662
2.601282 | 0.19234662
2.604483 | 0.19234752
2.607681 | 0.19234752
2.610875 | 0.19234752
2.614065 | 0.19238852
2.61725 | 0.19245722
2.620433 | 0.19250202
2.623611 | 0.19242192
2.626785 | 0.19250202
2.629956 | 0.19250302
2.633122 | 0.19250202
2.636285 | 0.19250202
2.639444 | 0.19250302
2.6426 | 0.19250302
2.645751 | 0.19250302
2.648899 | 0.19255832
2.652043 | 0.19250202
2.655184 | 0.19261642
2.65832 | 0.19255252
2.661453 | 0.19257262
2.664583 | 0.19261642
2.667708 | 0.19262122
2.67083 | 0.19257452
2.673948 | 0.19263172
2.677063 | 0.19267182
2.680174 | 0.19261262
2.683282 | 0.19252782
2.686385 | 0.19261362
2.689486 | 0.19261642
2.692582 | 0.19261262
2.695676 | 0.19259742
2.698765 | 0.19267182
2.701851 | 0.19267272
2.704934 | 0.19267272
2.708013 | 0.19267272
2.711088 | 0.19267272
2.71416 | 0.19275762
2.717229 | 0.19272802
2.720294 | 0.19267272
2.723356 | 0.19267272
2.726414 | 0.19271472
2.729469 | 0.19272712
2.73252 | 0.19272802
2.735568 | 0.19275382
2.738613 | 0.19272712
2.741654 | 0.19281192
2.744692 | 0.19281192
2.747726 | 0.19281192
2.750757 | 0.19281192
2.753785 | 0.19281292
2.75681 | 0.19281292
2.759831 | 0.19281292
2.762849 | 0.19281192
2.765863 | 0.19281192
2.768875 | 0.19281192
2.771883 | 0.19281192
2.774887 | 0.19281192
2.777889 | 0.19281192
2.780887 | 0.19281192
2.783882 | 0.19281192
2.786874 | 0.19281192
2.789863 | 0.19281192
2.792848 | 0.19281292
2.79583 | 0.19281292
2.798809 | 0.19285582
2.801785 | 0.19289872
2.804758 | 0.19287782
2.807727 | 0.19292542
2.810694 | 0.19282722
2.813657 | 0.19294162
2.816617 | 0.19294072
2.819574 | 0.19290732
2.822528 | 0.19293882
2.825479 | 0.19292452
2.828427 | 0.19293882
2.831372 | 0.19292832
2.834314 | 0.19293692
2.837252 | 0.19299602
2.840188 | 0.19299702
2.84312 | 0.19299702
2.84605 | 0.19289872
2.848976 | 0.19295982
2.8519 | 0.19299602
2.85482 | 0.19299602
2.857738 | 0.19299602
2.860653 | 0.19299602
2.863564 | 0.19299702
2.866473 | 0.19299702
2.869379 | 0.19299702
2.872281 | 0.19299702
2.875181 | 0.19299602
2.878078 | 0.19299702
2.880972 | 0.19299702
2.883863 | 0.19299702
2.886751 | 0.19299702
2.889637 | 0.19303702
2.892519 | 0.19299702
2.895399 | 0.19306472
2.898275 | 0.19304752
2.901149 | 0.19299702
2.90402 | 0.19299702
2.906888 | 0.19299702
2.909754 | 0.19309422
2.912616 | 0.19306372
2.915476 | 0.19305232
2.918333 | 0.19312572
2.921187 | 0.19305232
2.924038 | 0.19306372
2.926887 | 0.19305612
2.929733 | 0.19308572
2.932576 | 0.19310002
2.935416 | 0.19305232
2.938253 | 0.19310662
2.941088 | 0.19313622
2.94392 | 0.19313622
2.94675 | 0.19313622
2.949576 | 0.19313622
2.9524 | 0.19313722
2.955221 | 0.19313722
2.95804 | 0.19320102
2.960856 | 0.19326592
2.963669 | 0.19319632
2.966479 | 0.19320682
2.969287 | 0.19320582
2.972092 | 0.19324302
2.974895 | 0.19323162
2.977695 | 0.19327642
2.980492 | 0.19322492
2.983287 | 0.19330602
2.986079 | 0.19330602
2.988868 | 0.19330692
2.991655 | 0.19330602
2.994439 | 0.19330602
2.997221 | 0.19330602
3 | 0.19330602
3.002776 | 0.19330602
3.00555 | 0.19320682
3.008322 | 0.19334702
3.011091 | 0.19339082
3.013857 | 0.19337942
3.016621 | 0.19344712
3.019382 | 0.19339182
3.022141 | 0.19346042
3.024897 | 0.19346042
3.02765 | 0.19346042
3.030402 | 0.19346142
3.03315 | 0.19346142
3.035896 | 0.19346042
3.03864 | 0.19346042
3.041381 | 0.19346042
3.04412 | 0.19341752
3.046856 | 0.19338802
3.04959 | 0.19338802
3.052322 | 0.19346042
3.05505 | 0.19346042
3.057777 | 0.19346042
3.060501 | 0.19346042
3.063223 | 0.19346042
3.065942 | 0.19346042
3.068659 | 0.19346042
3.071373 | 0.19346142
3.074085 | 0.19346142
3.076795 | 0.19346042
3.079502 | 0.19346142
3.082207 | 0.19346042
3.08491 | 0.19346142
3.08761 | 0.19346142
3.090307 | 0.19346142
3.093003 | 0.19346142
3.095696 | 0.19354252
3.098387 | 0.19351862
3.101075 | 0.19352052
3.103761 | 0.19356062
3.106445 | 0.19355962
3.109126 | 0.19357302
3.111805 | 0.19360162
3.114482 | 0.19356152
3.117157 | 0.19353392
3.119829 | 0.19364452
3.122499 | 0.19350342
3.125167 | 0.19352242
3.127832 | 0.19349102
3.130495 | 0.19355772
3.133156 | 0.19357972
3.135815 | 0.19351962
3.138471 | 0.19355962
3.141125 | 0.19354152
3.143777 | 0.19346142
3.146427 | 0.19357972
3.149074 | 0.19352912
3.151719 | 0.19352912
3.154362 | 0.19356252
3.157003 | 0.19356152
3.159641 | 0.19353292
3.162278 | 0.19355682
3.164912 | 0.19357582
3.167544 | 0.19353012
3.170173 | 0.19355962
3.172801 | 0.19358822
3.175426 | 0.19364452
3.17805 | 0.19358732
3.180671 | 0.19355202
3.18329 | 0.19364452
3.185906 | 0.19364552
3.188521 | 0.19364452
3.191134 | 0.19364452
3.193744 | 0.19364552
3.196352 | 0.19364552
3.198958 | 0.19364552
3.201562 | 0.19364452
3.204164 | 0.19364452
3.206764 | 0.19364552
3.209361 | 0.19364552
3.211957 | 0.19364552
3.21455 | 0.19364552
3.217142 | 0.19364552
3.219731 | 0.19364552
3.222318 | 0.19368172
3.224903 | 0.19368172
3.227486 | 0.19369982
3.230067 | 0.19371412
3.232646 | 0.19369982
3.235223 | 0.19370462
3.237798 | 0.19378562
3.24037 | 0.19378472
3.242941 | 0.19378472
3.24551 | 0.19378472
3.248076 | 0.19378472
3.250641 | 0.19378472
3.253204 | 0.19378472
3.255764 | 0.19378472
3.258323 | 0.19378472
3.260879 | 0.19378472
3.263434 | 0.19378562
3.265986 | 0.19378472
3.268537 | 0.19378562
3.271085 | 0.19378562
3.273632 | 0.19378562
3.276177 | 0.19378562
3.278719 | 0.19378562
3.28126 | 0.19378562
3.283799 | 0.19388582
3.286335 | 0.19378472
3.28887 | 0.19378562
3.291403 | 0.19378562
3.293934 | 0.19378562
3.296463 | 0.19378472
3.29899 | 0.19378562
3.301515 | 0.19378562
3.304038 | 0.19378562
3.306559 | 0.19378562
3.309078 | 0.19378562
3.311596 | 0.19378472
3.314111 | 0.19378562
3.316625 | 0.19381522
3.319136 | 0.19382192
3.321646 | 0.19384002
3.324154 | 0.19378562
3.32666 | 0.19378562
3.329164 | 0.19382862
3.331666 | 0.19389632
3.334167 | 0.19384102
3.336665 | 0.19384952
3.339162 | 0.19383052
3.341656 | 0.19388482
3.344149 | 0.19384192
3.34664 | 0.19384382
3.349129 | 0.19391152
3.351617 | 0.19388392
3.354102 | 0.19394012
3.356586 | 0.19394012
3.359067 | 0.19394012
3.361547 | 0.19394012
3.364025 | 0.19394012
3.366502 | 0.19394012
3.368976 | 0.19394112
3.371449 | 0.19394012
3.37392 | 0.19394112
3.376389 | 0.19394112
3.378856 | 0.19394112
3.381321 | 0.19394112
3.383785 | 0.19396882
3.386247 | 0.19395542
3.388707 | 0.19395542
3.391165 | 0.19395542
3.393621 | 0.19395542
3.396076 | 0.19395542
3.398529 | 0.19397642
3.40098 | 0.19396972
3.40343 | 0.19395542
3.405877 | 0.19395542
3.408323 | 0.19401452
3.410767 | 0.19402122
3.41321 | 0.19409272
3.41565 | 0.19405462
3.418089 | 0.19405172
3.420526 | 0.19408132
3.422962 | 0.19409462
3.425395 | 0.19405082
3.427827 | 0.19403552
3.430258 | 0.19414422
3.432686 | 0.19405272
3.435113 | 0.19412042
3.437538 | 0.19405082
3.439961 | 0.19408992
3.442383 | 0.19412042
3.444803 | 0.19419192
3.447221 | 0.19416712
3.449638 | 0.19416902
3.452053 | 0.19410992
3.454466 | 0.19415762
3.456877 | 0.19416522
3.459287 | 0.19414142
3.461695 | 0.19410422
3.464102 | 0.19416432
3.466506 | 0.19412522
3.46891 | 0.19405842
3.471311 | 0.19408412
3.473711 | 0.19404412
3.476109 | 0.19410512
3.478505 | 0.19407562
3.4809 | 0.19408322
3.483293 | 0.19413662
3.485685 | 0.19402602
3.488075 | 0.19404412
3.490463 | 0.19408132
3.49285 | 0.19405082
3.495235 | 0.19406702
3.497618 | 0.19405552
3.5 | 0.19412902
3.50238 | 0.19411282
3.504759 | 0.19406512
3.507136 | 0.19404412
3.509511 | 0.19419482
3.511885 | 0.19413762
3.514257 | 0.19411092
3.516627 | 0.19414332
3.518996 | 0.19408412
3.521363 | 0.19413852
3.523729 | 0.19406512
3.526093 | 0.19402032
3.528456 | 0.19415282
3.530817 | 0.19410612
3.533176 | 0.19416432
3.535534 | 0.19413952
3.53789 | 0.19411852
3.540245 | 0.19418142
3.542598 | 0.19405082
3.544949 | 0.19411752
3.547299 | 0.19419292
3.549648 | 0.19414612
3.551995 | 0.19416812
3.55434 | 0.19415282
3.556684 | 0.19414612
3.559026 | 0.19420912
3.561367 | 0.19420532
3.563706 | 0.19415472
3.566044 | 0.19416242
3.56838 | 0.19416432
3.570714 | 0.19425012
3.573047 | 0.19418622
3.575379 | 0.19425102
3.577709 | 0.19421102
3.580037 | 0.19426442
3.582364 | 0.19426442
3.58469 | 0.19425012
3.587014 | 0.19425012
3.589336 | 0.19425012
3.591657 | 0.19425102
3.593976 | 0.19425102
3.596294 | 0.19425102
3.598611 | 0.19433692
3.600926 | 0.19427972
3.603239 | 0.19427972
3.605551 | 0.19427972
3.607862 | 0.19427972
3.610171 | 0.19427972
3.612478 | 0.19427872
3.614784 | 0.19427972
3.617089 | 0.19427972
3.619392 | 0.19427872
3.621694 | 0.19427972
3.623994 | 0.19427972
3.626293 | 0.19431492
3.62859 | 0.19426442
3.630886 | 0.19430542
3.63318 | 0.19440742
3.635473 | 0.19439412
3.637765 | 0.19436642
3.640055 | 0.19440742
3.642344 | 0.19442752
3.644631 | 0.19443322
3.646917 | 0.19442842
3.649201 | 0.19447042
3.651484 | 0.19443412
3.653765 | 0.19443802
3.656045 | 0.19442182
3.658324 | 0.19440272
3.660601 | 0.19438842
3.662877 | 0.19443032
3.665151 | 0.19439312
3.667424 | 0.19444082
3.669696 | 0.19445422
3.671966 | 0.19443222
3.674235 | 0.19445992
3.676502 | 0.19447902
3.678768 | 0.19450002
3.681032 | 0.19451712
3.683296 | 0.19446182
3.685557 | 0.19448852
3.687818 | 0.19449232
3.690077 | 0.19444852
3.692334 | 0.19443892
3.694591 | 0.19451902
3.696846 | 0.19447522
3.699099 | 0.19451902
3.701351 | 0.19449042
3.703602 | 0.19447522
3.705851 | 0.19449042
3.708099 | 0.19451712
3.710346 | 0.19451232
3.712591 | 0.19451712
3.714835 | 0.19451232
3.717078 | 0.19445992
3.719319 | 0.19451712
3.721559 | 0.19449142
3.723797 | 0.19454952
3.726035 | 0.19457432
3.72827 | 0.19449232
3.730505 | 0.19448952
3.732738 | 0.19450192
3.73497 | 0.19447802
3.7372 | 0.19451622
3.73943 | 0.19444942
3.741657 | 0.19452192
3.743884 | 0.19446372
3.746109 | 0.19448182
3.748333 | 0.19451902
3.750556 | 0.19446092
3.752777 | 0.19454862
3.754997 | 0.19448952
3.757215 | 0.19451042
3.759433 | 0.19457432
3.761649 | 0.19454952
3.763863 | 0.19449042
3.766077 | 0.19449332
3.768289 | 0.19448562
3.7705 | 0.19450192
3.772709 | 0.19451522
3.774917 | 0.19451522
3.777124 | 0.19452002
3.77933 | 0.19453142
3.781534 | 0.19451622
3.783737 | 0.19448952
3.785939 | 0.19444942
3.788139 | 0.19448562
3.790339 | 0.19446092
3.792537 | 0.19449042
3.794733 | 0.19448952
3.796929 | 0.19456382
3.799123 | 0.19457432
3.801316 | 0.19449232
3.803507 | 0.19457432
3.805697 | 0.19457432
3.807887 | 0.19457432
3.810074 | 0.19457532
3.812261 | 0.19457532
3.814446 | 0.19457532
3.81663 | 0.19457432
3.818813 | 0.19457432
3.820995 | 0.19457532
3.823175 | 0.19457432
3.825354 | 0.19457432
3.827532 | 0.19457532
3.829708 | 0.19457532
3.831884 | 0.19457432
3.834058 | 0.19457532
3.836231 | 0.19457432
3.838402 | 0.19457532
3.840573 | 0.19457532
3.842742 | 0.19457532
3.84491 | 0.19457532
3.847077 | 0.19457532
3.849242 | 0.19457432
3.851407 | 0.19457532
3.85357 | 0.19457432
3.855732 | 0.19457532
3.857892 | 0.19457432
3.860052 | 0.19457532
3.86221 | 0.19457432
3.864367 | 0.19457532
3.866523 | 0.19457532
3.868678 | 0.19472032
3.870831 | 0.19469552
3.872983 | 0.19474412
3.875134 | 0.19474502
3.877284 | 0.19474502
3.879433 | 0.19474502
3.88158 | 0.19474502
3.883727 | 0.19474502
3.885872 | 0.19474412
3.888016 | 0.19474502
3.890159 | 0.19474412
3.8923 | 0.19474502
3.89444 | 0.19474412
3.89658 | 0.19474502
3.898718 | 0.19474502
3.900855 | 0.19474502
3.90299 | 0.19474502
3.905125 | 0.19474502
3.907258 | 0.19474412
3.90939 | 0.19474502
3.911521 | 0.19474502
3.913651 | 0.19474502
3.91578 | 0.19474502
3.917908 | 0.19474412
3.920034 | 0.19474412
3.922159 | 0.19474412
3.924283 | 0.19474412
3.926406 | 0.19474412
3.928528 | 0.19474502
3.930649 | 0.19474502
3.932768 | 0.19474412
3.934887 | 0.19474412
3.937004 | 0.19474412
3.93912 | 0.19474412
3.941235 | 0.19474412
3.943349 | 0.19474502
3.945462 | 0.19474412
3.947573 | 0.19474502
3.949684 | 0.19474502
3.951793 | 0.19474502
3.953901 | 0.19474502
3.956008 | 0.19474502
3.958114 | 0.19474412
3.960219 | 0.19474502
3.962323 | 0.19474502
3.964425 | 0.19474412
3.966527 | 0.19474412
3.968627 | 0.19474502
3.970726 | 0.19474412
3.972824 | 0.19474502
3.974921 | 0.19474502
3.977017 | 0.19474502
3.979112 | 0.19474412
3.981206 | 0.19474412
3.983298 | 0.19474412
3.98539 | 0.19470312
3.98748 | 0.19474412
3.98957 | 0.19474412
3.991658 | 0.19474412
3.993745 | 0.19474412
3.995831 | 0.19474412
3.997916 | 0.19474412
4 | 0.19474412
4.002083 | 0.19474412
4.004164 | 0.19474412
4.006245 | 0.19474412
4.008325 | 0.19474412
4.010403 | 0.19474502
4.012481 | 0.19474412
4.014557 | 0.19474502
4.016632 | 0.19478802
4.018706 | 0.19474412
4.020779 | 0.19474502
4.022851 | 0.19479942
4.024922 | 0.19478892
4.026992 | 0.19474502
4.029061 | 0.19474412
4.031129 | 0.19474412
4.033196 | 0.19474412
4.035261 | 0.19474502
4.037326 | 0.19474502
4.039389 | 0.19482042
4.041452 | 0.19482902
4.043513 | 0.19481562
4.045574 | 0.19478512
4.047633 | 0.19482992
4.049691 | 0.19481472
4.051749 | 0.19474502
4.053805 | 0.19480322
4.05586 | 0.19482992
4.057914 | 0.19485472
4.059967 | 0.19480322
4.062019 | 0.19480322
4.06407 | 0.19482902
4.06612 | 0.19481942
4.068169 | 0.19489862
4.070217 | 0.19481752
4.072264 | 0.19483952
4.07431 | 0.19489862
4.076355 | 0.19489952
4.078398 | 0.19481752
4.080441 | 0.19487002
4.082483 | 0.19489862
4.084524 | 0.19482612
4.086563 | 0.19484422
4.088602 | 0.19480992
4.09064 | 0.19482522
4.092676 | 0.19482612
4.094712 | 0.19482612
4.096747 | 0.19482612
4.09878 | 0.19482802
4.100813 | 0.19481752
4.102845 | 0.19474502
4.104875 | 0.19479562
4.106905 | 0.19480232
4.108933 | 0.19474502
4.110961 | 0.19481472
4.112988 | 0.19488052
4.115013 | 0.19477372
4.117038 | 0.19482802
4.119061 | 0.19478892
4.121084 | 0.19482612
4.123106 | 0.19480232
4.125126 | 0.19482612
4.127146 | 0.19480322
4.129165 | 0.19482612
4.131182 | 0.19484232
4.133199 | 0.19483282
4.135215 | 0.19491292
4.137229 | 0.19491292
4.139243 | 0.19491292
4.141256 | 0.19491382
4.143268 | 0.19491292
4.145278 | 0.19491382
4.147288 | 0.19496442
4.149297 | 0.19491382
4.151305 | 0.19491382
4.153312 | 0.19491382
4.155318 | 0.19493292
4.157323 | 0.19489952
4.159327 | 0.19495202
4.16133 | 0.19499972
4.163332 | 0.19499592
4.165333 | 0.19495012
4.167333 | 0.19492912
4.169332 | 0.19495292
4.171331 | 0.19491382
4.173328 | 0.19491382
4.175324 | 0.19491382
4.17732 | 0.19491382
4.179314 | 0.19497202
4.181308 | 0.19491382
4.1833 | 0.19497112
4.185292 | 0.19497012
4.187282 | 0.19499872
4.189272 | 0.19503882
4.191261 | 0.19506832
4.193249 | 0.19499972
4.195235 | 0.19499972
4.197221 | 0.19501402
4.199206 | 0.19499872
4.20119 | 0.19489952
4.203173 | 0.19489862
4.205156 | 0.19493392
4.207137 | 0.19489862
4.209117 | 0.19489952
4.211096 | 0.19499972
4.213075 | 0.19495872
4.215052 | 0.19491382
4.217029 | 0.19499872
4.219005 | 0.19494252
4.220979 | 0.19496922
4.222953 | 0.19497112
4.224926 | 0.19501022
4.226898 | 0.19503972
4.228869 | 0.19503972
4.230839 | 0.19506932
4.232808 | 0.19506832
4.234777 | 0.19495772
4.236744 | 0.19497202
4.23871 | 0.19502832
4.240676 | 0.19502162
4.242641 | 0.19497112
4.244604 | 0.19497202
4.246567 | 0.19499872
4.248529 | 0.19502452
4.25049 | 0.19506832
4.25245 | 0.19506832
4.254409 | 0.19506832
4.256368 | 0.19506832
4.258325 | 0.19506832
4.260282 | 0.19506832
4.262237 | 0.19506832
4.264192 | 0.19506832
4.266146 | 0.19506832
4.268099 | 0.19506932
4.270051 | 0.19506932
4.272002 | 0.19506832
4.273952 | 0.19506932
4.275901 | 0.19506932
4.27785 | 0.19506932
4.279798 | 0.19506932
4.281744 | 0.19506932
4.28369 | 0.19513892
4.285635 | 0.19506932
4.287579 | 0.19506932
4.289522 | 0.19515512
4.291464 | 0.19512272
4.293406 | 0.19506932
4.295346 | 0.19506932
4.297286 | 0.19506932
4.299225 | 0.19506832
4.301163 | 0.19506832
4.3031 | 0.19506932
4.305036 | 0.19506832
4.306971 | 0.19506932
4.308906 | 0.19506932
4.310839 | 0.19513892
4.312772 | 0.19510552
4.314704 | 0.19506932
4.316634 | 0.19506932
4.318565 | 0.19506932
4.320494 | 0.19514182
4.322422 | 0.19515322
4.32435 | 0.19506932
4.326276 | 0.19515132
4.328202 | 0.19506932
4.330127 | 0.19510082
4.332051 | 0.19512842
4.333974 | 0.19511132
4.335897 | 0.19506932
4.337818 | 0.19506932
4.339739 | 0.19512372
4.341659 | 0.19506932
4.343578 | 0.19514182
4.345496 | 0.19513802
4.347413 | 0.19513892
4.349329 | 0.19517612
4.351245 | 0.19522382
4.35316 | 0.19522282
4.355074 | 0.19513802
4.356987 | 0.19517522
4.358899 | 0.19517992
4.36081 | 0.19522382
4.362721 | 0.19522382
4.364631 | 0.19522282
4.366539 | 0.19522382
4.368447 | 0.19522282
4.370355 | 0.19522282
4.372261 | 0.19516472
4.374167 | 0.19522282
4.376071 | 0.19522382
4.377975 | 0.19522382
4.379878 | 0.19522382
4.38178 | 0.19522382
4.383682 | 0.19528102
4.385582 | 0.19527432
4.387482 | 0.19527432
4.389381 | 0.19526862
4.391279 | 0.19522382
4.393177 | 0.19522382
4.395073 | 0.19522382
4.396969 | 0.19522282
4.398863 | 0.19522382
4.400758 | 0.19522382
4.402651 | 0.19522382
4.404543 | 0.19522382
4.406435 | 0.19522282
4.408325 | 0.19522282
4.410215 | 0.19522382
4.412105 | 0.19522382
4.413993 | 0.19522382
4.41588 | 0.19522282
4.417767 | 0.19522762
4.419653 | 0.19522382
4.421538 | 0.19522282
4.423423 | 0.19522382
4.425306 | 0.19522382
4.427189 | 0.19522382
4.429071 | 0.19529052
4.430952 | 0.19526672
4.432832 | 0.19532302
4.434712 | 0.19526382
4.43659 | 0.19522382
4.438468 | 0.19522382
4.440345 | 0.19527912
4.442222 | 0.19532302
4.444097 | 0.19526382
4.445972 | 0.19532392
4.447846 | 0.19530582
4.449719 | 0.19534872
4.451591 | 0.19532772
4.453463 | 0.19532392
4.455334 | 0.19532302
4.457204 | 0.19534972
4.459073 | 0.19534202
4.460942 | 0.19539262
4.462809 | 0.19532962
4.464676 | 0.19532012
4.466542 | 0.19533352
4.468408 | 0.19530872
4.470272 | 0.19533442
4.472136 | 0.19536302
4.473999 | 0.19532012
4.475861 | 0.19533442
4.477723 | 0.19534972
4.479583 | 0.19532492
4.481443 | 0.19531252
4.483302 | 0.19528772
4.485161 | 0.19530102
4.487018 | 0.19532492
4.488875 | 0.19539262
4.490731 | 0.19531252
4.492586 | 0.19533822
4.494441 | 0.19532112
4.496295 | 0.19537832
4.498148 | 0.19531922
4.5 | 0.19528672
4.501851 | 0.19528012
4.503702 | 0.19534872
4.505552 | 0.19526382
4.507401 | 0.19534972
4.50925 | 0.19532302
4.511097 | 0.19527812
4.512944 | 0.19528102
4.514791 | 0.19528962
4.516636 | 0.19532392
4.518481 | 0.19532112
4.520324 | 0.19528292
4.522168 | 0.19539262
4.52401 | 0.19534202
4.525852 | 0.19528202
4.525852 | 0.19528202

## Slow Shearing
Slow Shear Stage
Horizontal Displacement | Vertical Displacement | Stress Ratio t/s'n | Angle of Shearing Resistance | Shear Stress
[mm] | [mm] | [-] | [º] | [kPa]
0.200253 | 0.0128021 |  |  | 2.332437
0.4005059 | 0.0397863 |  |  | 24.35204
0.6007589 | 0.0597648 |  |  | 40.12429
0.8010119 | 0.0747795 |  |  | 49.18015
1.001265 | 0.0867491 |  |  | 53.96222
1.201518 | 0.0964775 |  |  | 56.67863
1.401771 | 0.10433 |  |  | 58.6208
1.602024 | 0.1103353 |  |  | 60.03233
1.802277 | 0.1150455 |  |  | 60.9272
2.00253 | 0.1187839 |  |  | 61.42581
2.202783 | 0.1217718 |  |  | 61.57263
2.403036 | 0.1247473 |  |  | 61.59568
2.603289 | 0.1272392 |  |  | 61.62328
2.803542 | 0.1295824 |  |  | 61.74701
3.003795 | 0.1316547 |  |  | 61.60473
3.204048 | 0.1335716 |  |  | 61.75706
3.4043 | 0.135333 |  |  | 61.77439
3.604553 | 0.1370325 |  |  | 61.70652
3.804806 | 0.1385202 |  |  | 61.3232
4.005059 | 0.1399574 |  |  | 60.97402
4.205312 | 0.1413154 |  |  | 60.98579
4.405565 | 0.1426677 |  |  | 60.90007
4.605818 | 0.144165 |  |  | 60.87694
4.806071 | 0.1455555 |  |  | 60.74785
5.006324 | 0.1471634 |  |  | 60.73591
5.206577 | 0.1484451 |  |  | 60.69743
5.40683 | 0.1498689 |  |  | 60.76792
5.607083 | 0.1513071 |  |  | 60.74812
5.807336 | 0.1524219 |  |  | 60.61985
6.007589 | 0.1538734 |  |  | 60.50763
6.207842 | 0.1553411 |  |  | 60.63722
6.408095 | 0.15627 |  |  | 60.69052
6.608348 | 0.1574878 |  |  | 60.69789
6.808601 | 0.1581878 |  |  | 60.47463
7.008854 | 0.1589765 |  |  | 60.29098
7.209107 | 0.1601343 |  |  | 60.13955
7.40936 | 0.1614294 |  |  | 60.21101
7.609613 | 0.1622638 |  |  | 60.13621
7.809866 | 0.1637192 |  |  | 60.17588
8.010119 | 0.1644048 |  |  | 60.31418
8.210372 | 0.1650543 |  |  | 60.08778
8.410625 | 0.1663923 |  |  | 59.9136
8.610878 | 0.1673765 |  |  | 60.0702
8.811131 | 0.1684637 |  |  | 59.9526
9.011384 | 0.169383 |  |  | 60.15447
9.211637 | 0.1701727 |  |  | 60.21719
9.41189 | 0.171174 |  |  | 60.02693
9.612143 | 0.1719789 |  |  | 60.04482
9.812396 | 0.1732626 |  |  | 60.23773
10.01265 | 0.1739454 |  |  | 59.90406
10.2129 | 0.1748924 |  |  | 59.65551
10.41315 | 0.1760788 |  |  | 59.77919
10.61341 | 0.1766405 |  |  | 59.8251
10.81366 | 0.1778269 |  |  | 59.7057
11.01391 | 0.1782484 |  |  | 59.76254
11.21417 | 0.1790962 |  |  | 59.54916
11.41442 | 0.1803388 |  |  | 59.64389
11.61467 | 0.1813516 |  |  | 59.73229
11.81493 | 0.1823663 |  |  | 59.69274
12.01518 | 0.1829452 |  |  | 59.77312
12.21543 | 0.1839609 |  |  | 59.54858
12.41568 | 0.1849766 |  |  | 59.77097
12.61594 | 0.1855459 |  |  | 59.68622
12.81619 | 0.1863003 |  |  | 59.6272
13.01644 | 0.1866398 |  |  | 59.83892
13.2167 | 0.1877537 |  |  | 59.53957
13.41695 | 0.1887636 |  |  | 59.87013
13.6172 | 0.1894007 |  |  | 59.7551
13.81745 | 0.1904602 |  |  | 59.75382
14.01771 | 0.1910934 |  |  | 59.91703
14.21796 | 0.1918974 |  |  | 59.60532
14.41821 | 0.1928415 |  |  | 59.67424
14.61847 | 0.1931667 |  |  | 59.22399
14.81872 | 0.1941404 |  |  | 59.09616
15.01897 | 0.1949281 |  |  | 59.10677
15.21923 | 0.1957178 |  |  | 59.05518
15.41948 | 0.1962986 |  |  | 59.07275
15.61973 | 0.1971559 |  |  | 59.0688
15.81998 | 0.1976499 |  |  | 59.143
16.02024 | 0.1983948 |  |  | 58.97875
16.22049 | 0.1994123 |  |  | 58.95667
16.42074 | 0.1999788 |  |  | 58.99594
16.621 | 0.2006817 |  |  | 59.12153
16.82125 | 0.2015543 |  |  | 58.90959
17.0215 | 0.2024727 |  |  | 58.90089
17.22176 | 0.203557 |  |  | 58.90316
17.42201 | 0.2040376 |  |  | 59.02765
17.62226 | 0.2048254 |  |  | 58.92437
17.82251 | 0.2057552 |  |  | 58.95079
18.02277 | 0.2057991 |  |  | 58.99454
18.22302 | 0.2061786 |  |  | 58.71271
18.42327 | 0.2072887 |  |  | 58.50736
18.62353 | 0.2081957 |  |  | 58.76094
18.82378 | 0.2086057 |  |  | 58.83659
19.02403 | 0.2093105 |  |  | 58.67193
19.22429 | 0.2101135 |  |  | 58.76557
19.42454 | 0.2106886 |  |  | 58.92258
19.62479 | 0.2115364 |  |  | 58.8319
19.82504 | 0.2120313 |  |  | 58.82149
20.0253 | 0.2131595 |  |  | 58.86931