## General
ID | Test Identification | Specimen 1 | Specimen 2 | Specimen 3
Test Identification | Location | NWZ-BH-5051 | NWZ-BH-5051 | NWZ-BH-5051
Test Identification | Sample | 21-1 | 21-1 | 21-1
Test Identification | Depth | 16.5 | 16.5 | 16.5 | [m]
Test Identification | Test number | CID124a | CID124b | CID124c
Specimen Visual Description
Specimen Visual Description | Dark brown fine to medium SAND
| Initial Specimen Conditions | Specimen 1 | Specimen 2 | Specimen 3
Initial Specimen Conditions | Test start date | 01/07/2024 | 03/07/2024 | 23/12/2025
Initial Specimen Conditions | Type of sample | Recompacted | Recompacted | Recompacted
Initial Specimen Conditions | Diameter | 50.27 | 50.27 | 51.81 | [mm]
Initial Specimen Conditions | Length | 90 | 90 | 90 | [mm]
Initial Specimen Conditions | Water content | 5.049355 | 5.049355 | 5.044134 | [%]
Initial Specimen Conditions | Bulk density | 1.787847 | 1.796412 | 1.783069 | [Mg/m³]
Initial Specimen Conditions | Dry density | 1.701911 | 1.710065 | 1.697447 | [Mg/m³]
Initial Specimen Conditions | Void ratio | 0.5570728 | 0.5496487 | 0.5611678 | [-]
Initial Specimen Conditions | Degree of saturation | 24.01983 | 24.34426 | 23.81989 | [%]
Initial Specimen Conditions | Type of drains fitted | One end | One end | One end
| Saturation | Specimen 1 | Specimen 2 | Specimen 3
Saturation | Pressure increments applied | 50 | 50 | 50 | [kPa]
Saturation | Differential pressure used | 10 | 10 | 10 | [kPa]
Saturation | Pore pressure on completion | 590 | 540 | 540 | [kPa]
Saturation | Cell pressure on completion | 600 | 550 | 550 | [kPa]
Saturation | B value achieved | 0.96 | 0.94 | 0.92 | [-]
| Consolidation: Isotropic | Specimen 1 | Specimen 2 | Specimen 3
Consolidation: Isotropic | Cell pressure | 651 | 652 | 755 | [kPa]
Consolidation: Isotropic | Back pressure | 600 | 550 | 550 | [kPa]
Consolidation: Isotropic | Effective cell pressure | 51 | 102 | 205 | [kPa]
Consolidation: Isotropic | Pore pressure on completion | 600 | 550 | 550 | [kPa]
Consolidation: Isotropic | Pore pressure dissipation | 100 | 100 | 100 | [%]
Consolidation: Isotropic | Water content | 20.785 | 20.32981 | 20.73039 | [%]
Consolidation: Isotropic | Bulk density | 2.063965 | 2.072306 | 2.064959 | [Mg/m³]
Consolidation: Isotropic | Dry density | 1.708793 | 1.722188 | 1.710389 | [Mg/m³]
Consolidation: Isotropic | Void ratio | 0.5508024 | 0.5387401 | 0.5493553 | [-]
Consolidation: Isotropic | Degree of saturation | 100 | 100 | 100 | [%]
Consolidation: Isotropic | Axial strain | 0.1342333 | 0.2346462 | 0.252214 | [%]
Consolidation: Isotropic | Volumetric strain | 0.4027 | 0.7039385 | 0.7566421 | [%]
Consolidation: Isotropic | Volumetric strain rate-end of stage | 0.01388653 | 0.0107212 | 0 | [%/hr]
| Shearing | Specimen 1 | Specimen 2 | Specimen 3
Shearing | Initial pore pressure | 600 | 550 | 550.655062 | [kPa]
Shearing | Initial effective cell pressure | 51 | 102 | 204.344938 | [kPa]
Shearing | Rate of strain | 1.3 | 1.3 | 1.3 | [%/hour]
At peak deviator stress
Shearing - At peak deviator stress | Corrected deviator stress | 197.6323 | 392.1824 | 775.0634 | [kPa]
Shearing - At peak deviator stress | Membrane correction applied | 0.3473875 | 0.6354517 | 0.5171441 | [kPa]
Shearing - At peak deviator stress | Drain correction applied | 0 | 0 | 0 | [kPa]
Shearing - At peak deviator stress | Axial strain | 2.375115 | 4.500337 | 3.726014 | [%]
Shearing - At peak deviator stress | Volumetric strain | -0.5975546 | -0.2449366 | -1.077257 | [%]
Shearing - At peak deviator stress | Major principal effective stress | 249.6648 | 496.8745 | 981.8779 | [kPa]
Shearing - At peak deviator stress | Minor principal effective stress | 52.032503 | 104.692123 | 206.814481 | [kPa]
Shearing - At peak deviator stress | Principal effective stress ratio | 4.798247 | 4.746054 | 4.747626 | [-]
Shearing - At peak deviator stress | e50 | 0.4464778 | 0.9775805 | 0.8166725 | [%]
Shearing - At peak deviator stress | Secant modulus (E50) at e50 | 22132.38 | 20058.83 | 47452.52 | [kPa]
At peak principal effective stress ratio
Shearing - At peak principal effective stress ratio | Corrected deviator stress | 197.6323 | 391.591 | 775.0634 | [kPa]
Shearing - At peak principal effective stress ratio | Membrane correction applied | 0.3473875 | 0.667986 | 0.5171441 | [kPa]
Shearing - At peak principal effective stress ratio | Drain correction applied | 0 | 0 | 0 | [kPa]
Shearing - At peak principal effective stress ratio | Axial strain | 2.375115 | 4.750816 | 3.726014 | [%]
Shearing - At peak principal effective stress ratio | Volumetric strain | -0.5975546 | -0.3530744 | -1.077257 | [%]
Shearing - At peak principal effective stress ratio | Major principal effective stress | 249.6648 | 495.9789 | 981.8779 | [kPa]
Shearing - At peak principal effective stress ratio | Minor principal effective stress | 52.032503 | 104.387842 | 206.814481 | [kPa]
Shearing - At peak principal effective stress ratio | Principal effective stress ratio | 4.798247 | 4.751309 | 4.747626 | [-]
At 10% axial strain
Shearing - At 10% axial strain | Corrected deviator stress | 132.1529 | 330.6083 | 471.9724 | [kPa]
Shearing - At 10% axial strain | Membrane correction applied | 1.281054 | 1.281054 | 1.242964 | [kPa]
Shearing - At 10% axial strain | Drain correction applied | 0 | 0 | 0 | [kPa]
Shearing - At 10% axial strain | Axial strain | 10 | 10 | 10 | [%]
Shearing - At 10% axial strain | Volumetric strain | -2.295796 | -2.012396 | -3.135498 | [%]
Shearing - At 10% axial strain | Major principal effective stress | 183.767 | 436.5193 | 679.3209 | [kPa]
Shearing - At 10% axial strain | Minor principal effective stress | 51.61416 | 105.911 | 207.3485 | [kPa]
Shearing - At 10% axial strain | Principal effective stress ratio | 3.560399 | 4.121569 | 3.276227 | [-]
| Final Conditions | Specimen 1 | Specimen 2 | Specimen 3
Final Conditions | Water content | 22.37222 | 21.34015 | 22.70182 | [%]
Final Conditions | Bulk density | 2.03587 | 2.053967 | 2.030221 | [Mg/m³]
Final Conditions | Dry density | 1.66367 | 1.692735 | 1.654597 | [Mg/m³]
Final Conditions | Mode of failure | Compound failure | Compound failure | Compound failure
Mohr Failure Envelope
Mohr Failure Envelope | Effective cohesion (c') | 1 | [kPa]
Mohr Failure Envelope | Effective angle of internal friction (φ') | 40.5 | [degree]

## Saturation
Saturation
Specimen 1 |  | Specimen 2 |  | Specimen 3
Cell pressure | Pore Water Pressure | Cell pressure | Pore Water Pressure | Cell pressure | Pore Water Pressure
[kPa] | [kPa] | [kPa] | [kPa] | [kPa] | [kPa]
0 | 0 | 0 | 0 | 0 | 0
50 | 6 | 50 | 4 | 50 | 7
50 | 40 | 50 | 40 | 50 | 40
100 | 40 | 100 | 40 | 100 | 40
100 | 90 | 100 | 90 | 100 | 90
150 | 100 | 150 | 103 | 150 | 110
150 | 140 | 150 | 140 | 150 | 140
200 | 155 | 200 | 163 | 200 | 169
200 | 190 | 200 | 190 | 200 | 190
250 | 210 | 250 | 215 | 250 | 227
250 | 240 | 250 | 240 | 250 | 240
300 | 265 | 300 | 274 | 300 | 282
300 | 290 | 300 | 290 | 300 | 290
350 | 320 | 350 | 326 | 350 | 332
350 | 340 | 350 | 340 | 350 | 340
400 | 376 | 400 | 380 | 400 | 382
400 | 390 | 400 | 390 | 400 | 390
450 | 430 | 450 | 437 | 450 | 435
450 | 440 | 450 | 440 | 450 | 440
500 | 488 | 500 | 487 | 500 | 486
500 | 490 | 500 | 490 | 500 | 490
550 | 530 | 550 | 538 | 550 | 536
550 | 540 | 550 | 540 | 550 | 540
600 | 588
600 | 590

## Consolidation
Consolidation: Isotropic
Specimen 1 |  | Specimen 2 |  | Specimen 3
Root time | Consolidated Volume Change | Root time | Consolidated Volume Change | Root time | Consolidated Volume Change
[minutes0.5 ] | [%] | [minutes0.5 ] | [%] | [minutes0.5 ] | [%]
0 | 0 | 0 | 0 | 0 | 0
0.5 | 0.365046387 | 0.5 | 0.625709514 | 0.5 | 0.72926944
1 | 0.378695404 | 1 | 0.667745416 | 1 | 0.747693571
1.5 | 0.386336412 | 1.5 | 0.669881136 | 1.5 | 0.754564015
2 | 0.393136008 | 2 | 0.674548371 | 2 | 0.759511303
2.5 | 0.395711189 | 2.5 | 0.681310459 | 2.5 | 0.761992589
3 | 0.398370342 | 3 | 0.689215703 | 3 | 0.764691015
3.5 | 0.40107988 | 3.5 | 0.68815708 | 3.5 | 0.763853554
4 | 0.4008274 | 4 | 0.693205554 | 4 | 0.764210358
5 | 0.401231032 | 5 | 0.69466389 | 5 | 0.763682794
6 | 0.401534455 | 6 | 0.695080397 | 6 | 0.762318298
7 | 0.402005265 | 7 | 0.701195331 | 7 | 0.759635157
8 | 0.401668813 | 8 | 0.701214925 | 8 | 0.756642118
9 | 0.398302604 | 8.901794763 | 0.703938458 | 8.042420842 | 0.756642118
10 | 0.402700004

## Shearing
Shearing
Specimen 1 | [5 empty] | Specimen 2 | [5 empty] | Specimen 3
Axial strain | Deviator Stress | Volumetric strain | t | s' | p' | Axial strain | Deviator Stress | Volumetric strain | t | s' | p' | Axial strain | Deviator Stress | Volumetric strain | t | s' | p'
[%] | [kPa] | [%] | [kPa] | [kPa] | [kPa] | [%] | [kPa] | [%] | [kPa] | [kPa] | [kPa] | [%] | [kPa] | [%] | [kPa] | [kPa] | [kPa]
0 | 0 | 0 | 0 | 51 | 51 | 0 | 0 | 0 | 0 | 102 | 102 | 0 | 0 | 0 | 0 | 204.344938 | 204.344938
0.125118403 | 35.29105659 | 0.063655605 | 17.64552829 | 68.25389129 | 62.37204853 | 0.125212971 | 21.2986251 | 0.079367055 | 10.64931255 | 112.4004476 | 108.8506767 | 0.726171127 | 345.7663342 | 0.247402292 | 172.8831671 | 377.3658991 | 319.7381767
0.250557237 | 61.0460203 | 0.10755672 | 30.52301015 | 80.94750415 | 70.77316743 | 0.250490538 | 45.7446895 | 0.152628822 | 22.87234475 | 124.6306667 | 117.0065518 | 0.850995325 | 403.3712957 | 0.267669982 | 201.6856479 | 406.3774609 | 339.1489116
0.37509597 | 86.25147645 | 0.147031413 | 43.12573823 | 93.47234123 | 79.09709515 | 0.375034152 | 73.8112138 | 0.249835339 | 36.9056069 | 138.6176079 | 126.3157389 | 0.976309654 | 458.2095066 | 0.278514643 | 229.1047533 | 434.3142903 | 357.9460392
0.500188783 | 108.2703969 | 0.169505834 | 54.13519845 | 104.5678594 | 86.5227933 | 0.500411956 | 100.1519563 | 0.33907324 | 50.07597815 | 151.2732562 | 134.5812634 | 1.101194004 | 506.1145975 | 0.2815305 | 253.0572987 | 457.6129097 | 373.2604768
0.625486316 | 125.5229799 | 0.18140237 | 62.76148993 | 112.7696389 | 91.84914229 | 0.625183887 | 126.2588468 | 0.419481616 | 63.1294234 | 164.8993264 | 143.8561853 | 1.226149647 | 548.9443069 | 0.278655372 | 274.4721535 | 478.9329815 | 387.4422636
0.750475656 | 141.183793 | 0.181233182 | 70.59189649 | 120.6998485 | 97.16921632 | 0.750321123 | 151.6869901 | 0.488977826 | 75.84349507 | 177.1465931 | 151.865428 | 1.351032883 | 586.9710164 | 0.264528795 | 293.4855082 | 498.4688392 | 400.6403365
0.875130101 | 153.6706429 | 0.161783343 | 76.83532146 | 127.3472675 | 101.7354936 | 0.875041822 | 177.0638951 | 0.551126153 | 88.53194754 | 190.2016205 | 160.6909714 | 1.476419619 | 619.2191519 | 0.234775413 | 309.6095759 | 514.3909949 | 411.187803
1.000196211 | 163.8869927 | 0.127800786 | 81.94349633 | 132.4502633 | 105.1357646 | 1.000142305 | 200.2778177 | 0.603549656 | 100.1389088 | 202.4227358 | 169.0430996 | 1.600979814 | 645.6467516 | 0.195912324 | 322.8233758 | 528.1014108 | 420.4936189
1.125211141 | 171.5919998 | 0.08327407 | 85.7959999 | 136.7956079 | 108.1969413 | 1.125647075 | 222.9387627 | 0.645499622 | 111.4693813 | 213.3291313 | 176.1726709 | 1.72631865 | 667.9465616 | 0.149203969 | 333.9732808 | 538.9856838 | 427.6612569
1.250071418 | 178.1939546 | 0.032849955 | 89.09697732 | 139.9103253 | 110.2113329 | 1.250531493 | 244.108818 | 0.677689245 | 122.054409 | 223.355511 | 182.670708 | 1.851106088 | 686.9237024 | 0.096823423 | 343.4618512 | 548.7132042 | 434.2259205
1.375523604 | 183.1253236 | -0.025871103 | 91.56266178 | 142.7676538 | 112.2467665 | 1.37522769 | 263.1869751 | 0.69887424 | 131.5934876 | 233.0024056 | 189.1379097 | 1.976409278 | 702.0563561 | 0.035550903 | 351.0281781 | 556.5288351 | 439.5194424
1.500203639 | 187.4062503 | -0.088985982 | 93.70312514 | 145.4404011 | 114.2060261 | 1.500301443 | 280.2032333 | 0.709457717 | 140.1016167 | 242.6382127 | 195.9376738 | 2.100946081 | 715.3188477 | -0.025939881 | 357.6594239 | 563.3783209 | 444.1585129
1.625900598 | 190.5534628 | -0.157711034 | 95.27673142 | 146.9309374 | 115.1720269 | 1.625262709 | 294.8861068 | 0.712674706 | 147.4430534 | 250.1433704 | 200.9956859 | 2.22605656 | 726.9991099 | -0.095510126 | 363.4995549 | 569.1686709 | 448.0021526
1.750092198 | 192.7375072 | -0.227636139 | 96.36875361 | 147.7954636 | 115.6725457 | 1.750211724 | 308.9716766 | 0.711632821 | 154.4858383 | 256.8399453 | 205.3446659 | 2.351108001 | 735.9089997 | -0.166596 | 367.9544999 | 574.2086439 | 451.5571439
1.87538973 | 194.4319795 | -0.295786179 | 97.21598974 | 148.8817497 | 116.4764198 | 1.875791114 | 320.3145178 | 0.701798622 | 160.1572589 | 262.1986989 | 208.8129459 | 2.476279747 | 743.8099891 | -0.241228785 | 371.9049946 | 578.2356026 | 454.267271
2.000083117 | 195.6473366 | -0.365643834 | 97.82366828 | 149.6246913 | 117.0168019 | 2.000133142 | 330.5542786 | 0.681490885 | 165.2771393 | 267.5693523 | 212.4769725 | 2.476279747 | 743.8099891 | -0.241228785 | 371.9049946 | 578.2356026 | 454.267271
2.125200407 | 196.6341033 | -0.440807012 | 98.31705165 | 150.3451717 | 117.5728211 | 2.125700281 | 338.4330208 | 0.656430394 | 169.2165104 | 272.1995464 | 215.7940429 | 2.726058473 | 756.7012086 | -0.385353751 | 378.3506043 | 585.2885423 | 459.1716742
2.250112977 | 197.5274263 | -0.520853588 | 98.76371315 | 150.8641461 | 117.9429084 | 2.250712779 | 346.6783836 | 0.626307063 | 173.3391918 | 275.7160598 | 217.9363292 | 2.975886213 | 765.9142581 | -0.551153169 | 382.957129 | 589.757671 | 462.1052947
2.375114556 | 197.6322919 | -0.597554632 | 98.81614597 | 150.848649 | 117.9099336 | 2.375256393 | 353.0653735 | 0.592381528 | 176.5326868 | 279.2318058 | 220.3875768 | 3.226360035 | 771.2243091 | -0.719530856 | 385.6121545 | 592.3115415 | 463.7741567
2.500231846 | 197.4324743 | -0.672261397 | 98.71623715 | 150.8901772 | 117.9847648 | 2.500216546 | 359.2528246 | 0.554215161 | 179.6264123 | 283.0087673 | 223.1332965 | 3.476067469 | 774.2126519 | -0.89503423 | 387.1063259 | 593.7057519 | 464.67031
2.625556081 | 196.9868594 | -0.748742666 | 98.49342971 | 150.4344957 | 117.6033525 | 2.625165561 | 364.1930564 | 0.513837044 | 182.0965282 | 285.3962242 | 224.6973815 | 3.7260144 | 775.0633737 | -1.077257035 | 387.5316869 | 594.3461679 | 465.1689389
2.750222765 | 196.4155182 | -0.823787806 | 98.20775908 | 150.0324871 | 117.2965674 | 2.750087846 | 368.5749608 | 0.472051705 | 184.2874804 | 287.5360634 | 226.1069033 | 3.975925685 | 774.8455281 | -1.251697769 | 387.422764 | 594.660584 | 465.5196627
2.875289987 | 195.3210654 | -0.899677761 | 97.66053272 | 149.6928357 | 117.1393248 | 2.875441147 | 372.1698316 | 0.424892314 | 186.0849158 | 289.9264888 | 227.8981835 | 4.226112111 | 772.3027128 | -1.436639573 | 386.1513564 | 593.5229874 | 464.8058686
3.00053634 | 194.3714101 | -0.971410533 | 97.18570503 | 149.381558 | 116.986323 | 3.000478147 | 375.7601758 | 0.381315249 | 187.8800879 | 291.0551959 | 228.4284999 | 4.47615484 | 768.3191799 | -1.618502854 | 384.15959 | 591.286298 | 463.2331013
3.00053634 | 194.3714101 | -0.971410533 | 97.18570503 | 149.381558 | 116.986323 | 3.000478147 | 375.7601758 | 0.381315249 | 187.8800879 | 291.0551959 | 228.4284999 | 4.726376913 | 763.0914926 | -1.795584522 | 381.5457463 | 588.2487173 | 461.0668019
3.250076652 | 192.2747346 | -1.111243318 | 96.13736731 | 148.1475583 | 116.1017692 | 3.25037395 | 381.2541043 | 0.28588129 | 190.6270522 | 294.8072482 | 231.2648974 | 4.975892751 | 756.8356459 | -1.975604513 | 378.4178229 | 585.5572749 | 459.4180006
3.500428056 | 189.7584543 | -1.248406198 | 94.87922715 | 147.1832502 | 115.5568411 | 3.500637285 | 385.5606317 | 0.182167502 | 192.7803158 | 296.9792798 | 232.7191746 | 5.226283027 | 748.0610729 | -2.14354408 | 374.0305364 | 581.1703864 | 456.493541
3.750405624 | 186.2869735 | -1.37323299 | 93.14348673 | 145.0202087 | 113.9723798 | 3.750534201 | 388.6342111 | 0.080134374 | 194.3171056 | 298.7257126 | 233.953344 | 5.476050615 | 738.5837405 | -2.307733872 | 369.2918702 | 576.6173042 | 453.5200142
4.000204062 | 182.0571976 | -1.496691105 | 91.02859882 | 143.0381928 | 112.6953265 | 4.000114816 | 389.6190601 | -0.026413025 | 194.8095301 | 298.7856731 | 233.849163 | 5.726164635 | 727.6477933 | -2.468329489 | 363.8238966 | 571.2329636 | 449.9583314
4.250696767 | 178.2113727 | -1.603775111 | 89.10568637 | 141.6557314 | 111.9538359 | 4.250364787 | 391.4627747 | -0.1378592 | 195.7313873 | 300.4219133 | 235.1781176 | 5.976183972 | 712.9797146 | -2.623799368 | 356.4898573 | 564.4206303 | 445.5906779
4.500224841 | 174.4939196 | -1.696732226 | 87.24695978 | 139.2473898 | 110.1650699 | 4.500337437 | 392.1823949 | -0.244936563 | 196.0911975 | 300.7833205 | 235.419588 | 6.226059611 | 687.71401 | -2.771784037 | 343.857005 | 552.072925 | 437.4539233
4.750151228 | 170.0885574 | -1.784890256 | 85.04427869 | 137.1568627 | 108.8087698 | 4.750815723 | 391.5910304 | -0.353074415 | 195.7955152 | 300.1833572 | 234.9181855 | 6.476352975 | 627.8220445 | -2.898719835 | 313.9110223 | 521.4897433 | 416.8527358
5.00027121 | 165.7062795 | -1.860948836 | 82.85313977 | 135.5753008 | 107.9575875 | 5.000446456 | 392.1694417 | -0.460389697 | 196.0847208 | 300.9773028 | 235.6157292 | 6.726288766 | 564.8671556 | -2.982432057 | 282.4335778 | 490.7359178 | 396.5913919
5.250313309 | 161.332696 | -1.930721616 | 80.66634801 | 133.137507 | 106.2487243 | 5.250381239 | 390.5983568 | -0.567887647 | 195.2991784 | 299.9829164 | 234.8831903 | 6.9760441 | 527.0906476 | -3.027702317 | 263.5453238 | 470.9930208 | 383.1445795
5.500446642 | 156.1898231 | -1.984154012 | 78.09491154 | 130.1941485 | 104.1625114 | 5.500138938 | 389.4826805 | -0.671894605 | 194.7413403 | 299.8695203 | 234.9557402 | 7.226003284 | 508.4935225 | -3.051142525 | 254.2467612 | 461.6534382 | 376.9045178
5.750179435 | 151.618603 | -2.03221231 | 75.80930151 | 128.0455945 | 102.7758273 | 5.750212939 | 388.1833151 | -0.773725896 | 194.0916576 | 299.3396336 | 234.6424144 | 7.4764047 | 499.9273679 | -3.069909986 | 249.963684 | 457.716838 | 374.39561
6.000338358 | 148.2463976 | -2.071771316 | 74.12319881 | 126.8091048 | 102.1013719 | 6.000223456 | 386.2723388 | -0.871517628 | 193.1361694 | 299.0066854 | 234.6279623 | 7.726076489 | 494.204246 | -3.081208167 | 247.102123 | 454.460612 | 372.0932377
6.250870005 | 145.5460847 | -2.097743594 | 72.77304235 | 125.0537583 | 100.7960776 | 6.250688378 | 384.2458643 | -0.970881771 | 192.1229321 | 297.2662871 | 233.2253098 | 7.976502411 | 487.8541258 | -3.092318887 | 243.9270629 | 451.3648039 | 370.0557829
6.500345786 | 143.5103744 | -2.120573253 | 71.75518722 | 124.1414832 | 100.2230875 | 6.50050956 | 381.5081444 | -1.065712474 | 190.7540722 | 295.8958292 | 232.3111385 | 8.226330151 | 485.0367694 | -3.100351084 | 242.5183847 | 450.2508297 | 369.4113681
6.750414588 | 141.8957532 | -2.142642411 | 70.94787658 | 123.6104746 | 99.96118239 | 6.75096223 | 379.0545928 | -1.156558306 | 189.5272964 | 294.7413304 | 231.5655649 | 8.476420779 | 482.725711 | -3.108554811 | 241.3628555 | 448.9352045 | 368.4809193
7.000495628 | 140.4871732 | -2.160807885 | 70.24358661 | 122.2742966 | 98.85976774 | 7.000340145 | 377.3119622 | -1.246014957 | 188.6559811 | 294.4961481 | 231.6108211 | 8.726439002 | 480.9005424 | -3.113805346 | 240.4502712 | 447.4794082 | 367.3293178
7.250177242 | 139.2693441 | -2.175069677 | 69.63467206 | 121.7119961 | 98.50043871 | 7.250237061 | 373.7669393 | -1.332309871 | 186.8834696 | 292.8969416 | 230.6024518 | 8.976050638 | 480.3918227 | -3.119884325 | 240.1959114 | 447.3947024 | 367.3293986
7.50019375 | 138.2370777 | -2.186526663 | 69.11853887 | 121.8209789 | 98.78146591 | 7.500512648 | 370.0709807 | -1.415880549 | 185.0354904 | 290.9040094 | 229.2255126 | 9.226009822 | 475.5635253 | -3.124713202 | 237.7817627 | 445.5695647 | 366.3089771
7.750493975 | 137.1845731 | -2.199538377 | 68.59228653 | 120.7345525 | 97.87045702 | 7.750282598 | 368.0273148 | -1.497221435 | 184.0136574 | 290.3901104 | 229.0522246 | 9.476483644 | 476.2432131 | -3.127354136 | 238.1216066 | 446.1403926 | 366.7665237
8.000433713 | 136.7254943 | -2.209272009 | 68.36274713 | 120.5576041 | 97.77002175 | 8.000609416 | 365.1331272 | -1.575509958 | 182.5665636 | 288.7170026 | 227.8614814 | 9.725903683 | 473.1560517 | -3.131213839 | 236.5780259 | 444.6971709 | 365.8378289
8.250347862 | 135.4913645 | -2.218160265 | 67.74568226 | 119.3974983 | 96.81560417 | 8.250265765 | 362.6132068 | -1.646614663 | 181.3066034 | 287.2877304 | 226.8521959 | 9.976029957 | 472.2349345 | -3.135104874 | 236.1174672 | 443.4632122 | 364.7573898
8.500184129 | 134.8799856 | -2.229837026 | 67.43999282 | 119.3924138 | 96.91241621 | 8.500706185 | 357.9358396 | -1.71420977 | 178.9679198 | 284.4239418 | 224.7679685 | 10.2259535 | 469.4972076 | -3.139198772 | 234.7486038 | 442.1234208 | 363.8738862
8.750341939 | 133.447021 | -2.241107962 | 66.72351051 | 118.9036265 | 96.66245634 | 8.750754569 | 353.3777568 | -1.774986959 | 176.6888784 | 282.2395394 | 223.3432466 | 10.47594832 | 469.4253021 | -3.142621417 | 234.7126511 | 441.8313941 | 363.5938437
9.00041074 | 132.9409888 | -2.252074809 | 66.47049438 | 118.2151414 | 96.05830992 | 9.00053677 | 349.5252908 | -1.833315041 | 174.7626454 | 281.0428624 | 222.7886473 | 10.7262662 | 468.5119276 | -3.146824712 | 234.2559638 | 441.6184358 | 363.5331145
9.250723203 | 132.9047523 | -2.260946765 | 66.45237617 | 118.0372582 | 95.88646611 | 9.250623021 | 345.0612437 | -1.887822878 | 172.5306219 | 278.9490039 | 221.4387966 | 10.97599814 | 469.5774677 | -3.149731173 | 234.7887338 | 443.0982418 | 364.8353306
9.500251277 | 132.2565633 | -2.272589239 | 66.12828166 | 117.9398627 | 95.89710211 | 9.500962091 | 340.5852449 | -1.933537837 | 170.2926225 | 275.7953645 | 219.031157 | 11.22596957 | 466.1305007 | -3.15334128 | 233.0652504 | 440.4432534 | 362.7548366
9.750679451 | 132.4862183 | -2.284282862 | 66.24310917 | 117.8548842 | 95.77384778 | 9.75041574 | 336.2165133 | -1.975268488 | 168.1082567 | 273.7347877 | 217.6987021 | 11.47641889 | 465.1385237 | -3.157716637 | 232.5692619 | 440.0297029 | 362.5066156
10.00024647 | 132.152535 | -2.295807299 | 66.07626748 | 117.6904325 | 95.66500999 | 10.00059109 | 330.595041 | -2.012484305 | 165.2975205 | 271.2091655 | 216.109992 | 11.72641372 | 463.2618223 | -3.16263898 | 231.6309111 | 439.1825511 | 361.9722474
10.25071358 | 132.3574939 | -2.307771285 | 66.17874695 | 117.618605 | 95.55902264 | 10.25028531 | 322.3571544 | -2.041712336 | 161.1785772 | 267.4260502 | 213.6998578 | 11.97634951 | 463.8751534 | -3.166061094 | 231.9375767 | 439.5155007 | 362.2029751
10.50030507 | 131.8965389 | -2.319735272 | 65.94826943 | 117.7423194 | 95.75956296 | 10.50053528 | 312.0590827 | -2.06035689 | 156.0295413 | 261.4360473 | 209.4262002 | 12.22617614 | 462.4230226 | -3.171296228 | 231.2115113 | 439.3780483 | 362.3075445
10.75079778 | 131.4746939 | -2.330516632 | 65.73734695 | 117.0702299 | 95.15778096 | 10.75043219 | 302.0550338 | -2.070117797 | 151.0275169 | 257.1196549 | 206.7771493 | 12.47600388 | 461.1406239 | -3.175734249 | 230.5703119 | 438.1386779 | 361.2819073
11.00130384 | 130.8679104 | -2.342362018 | 65.43395518 | 117.4435492 | 95.63223079 | 11.00060754 | 295.0621016 | -2.073316744 | 147.5310508 | 253.2106918 | 204.0336749 | 12.72615354 | 461.8074524 | -3.179062898 | 230.9037262 | 437.7978572 | 360.8299485
11.25060049 | 130.9186945 | -2.354376593 | 65.45934724 | 116.8830692 | 95.06328683 | 11.25065481 | 291.2512665 | -2.072987491 | 145.6256333 | 250.9434903 | 202.4016125 | 12.97592113 | 459.179875 | -3.183219461 | 229.5899375 | 436.9237355 | 360.3937563
11.50098972 | 130.9926289 | -2.366171954 | 65.49631446 | 116.8602745 | 95.02816964 | 11.50065308 | 287.6679638 | -2.070410404 | 143.8339819 | 249.2688399 | 201.3241793 | 13.22610756 | 459.2113797 | -3.187016499 | 229.6056898 | 437.4221658 | 360.8869359
11.7504922 | 130.2702059 | -2.377594653 | 65.13510294 | 116.8765619 | 95.16486096 | 11.75086518 | 284.4187035 | -2.062879289 | 142.2093518 | 248.4001218 | 200.9970045 | 13.47606674 | 458.3257936 | -3.191079596 | 229.1628968 | 436.7818408 | 360.3942085
12.00032847 | 129.5781146 | -2.396149091 | 64.78905729 | 116.3801143 | 94.78376186 | 12.00115413 | 282.2154521 | -2.053684993 | 141.107726 | 247.20226 | 200.1663514 | 13.72595352 | 457.3981687 | -3.196220733 | 228.6990843 | 436.0069953 | 359.7739672
12.25058975 | 128.8101033 | -2.410106794 | 64.40505164 | 115.7851476 | 94.31679709 | 12.25087397 | 280.2819804 | -2.044326069 | 140.1409902 | 245.7283882 | 199.0147248 | 13.97599625 | 457.56734 | -3.200752751 | 228.78367 | 436.181188 | 359.9199647
12.50055508 | 128.4602834 | -2.422409157 | 64.2301417 | 115.9470987 | 94.53705147 | 12.50046683 | 278.581185 | -2.032609373 | 139.2905925 | 245.2952795 | 198.865082 | 14.22623169 | 457.2540804 | -3.206300145 | 228.6270402 | 436.2973582 | 360.0883448
12.75055935 | 128.03885 | -2.431483463 | 64.01942502 | 115.603709 | 94.26390068 | 12.75062882 | 277.2454821 | -2.021386558 | 138.622741 | 243.944591 | 197.7370107 | 14.47596251 | 455.8929323 | -3.211331885 | 227.9464662 | 435.5538612 | 359.5717058
13.00093635 | 128.0759489 | -2.443818988 | 64.03797446 | 116.0676885 | 94.72169697 | 13.00057585 | 276.4741256 | -2.011058478 | 138.2370628 | 243.6351828 | 197.5561619 | 14.72594509 | 457.100175 | -3.216629152 | 228.5500875 | 436.0212815 | 359.837919
13.25074702 | 127.6468622 | -2.454549197 | 63.82343108 | 115.4591111 | 94.18463405 | 13.25083919 | 277.4985699 | -2.000914194 | 138.7492849 | 243.7448909 | 197.4951293 | 14.97615602 | 455.541922 | -3.222864261 | 227.770961 | 434.873774 | 358.9501203
13.50060888 | 127.494039 | -2.46541487 | 63.74701948 | 115.2880755 | 94.03906898 | 13.50066037 | 274.540314 | -1.990385405 | 137.270157 | 242.823613 | 197.066894 | 15.2259949 | 453.0109226 | -3.227911933 | 226.5054613 | 433.8834643 | 358.3816439
13.75047185 | 127.1088823 | -2.474388 | 63.55444115 | 115.4847501 | 94.29993643 | 13.75053167 | 273.5835383 | -1.978723397 | 136.7917692 | 242.0633052 | 196.4660488 | 15.47608553 | 453.218969 | -3.231943167 | 226.6094845 | 434.1244855 | 358.5879907
14.00057848 | 126.3845086 | -2.483479169 | 63.19225428 | 114.7225533 | 93.65846852 | 14.00042747 | 273.9545384 | -1.966366799 | 136.9772692 | 242.2272422 | 196.5681525 | 15.72620067 | 453.5293044 | -3.238944056 | 226.7646522 | 434.4349702 | 358.8467528
14.25072405 | 126.2882202 | -2.49145516 | 63.14411011 | 114.6692291 | 93.6211924 | 14.25081777 | 271.7495829 | -1.956733873 | 135.8747914 | 241.7481024 | 196.4565053 | 15.9760997 | 452.2949682 | -3.245444692 | 226.1474841 | 433.9165681 | 358.5340734
14.50056032 | 126.0026748 | -2.500309691 | 63.00133742 | 114.6543484 | 93.65390261 | 14.50057547 | 273.3232615 | -1.946881633 | 136.6616308 | 241.4320208 | 195.8781438 | 16.22596308 | 451.1693253 | -3.253383424 | 225.5846627 | 433.1685607 | 357.9736731
14.75043552 | 125.9212431 | -2.510060186 | 62.96062155 | 114.4546645 | 93.4677907 | 14.75059824 | 272.0500939 | -1.936974705 | 136.025047 | 240.624129 | 195.2824466 | 16.47634111 | 451.0322334 | -3.26124356 | 225.5161167 | 433.2007717 | 358.0287328
15.00056774 | 125.488541 | -2.519793256 | 62.74427051 | 114.9367375 | 94.02198067 | 15.00044392 | 270.114962 | -1.926957837 | 135.057481 | 239.591873 | 194.5727127 | 16.72627578 | 451.158572 | -3.267947059 | 225.579286 | 432.92304 | 357.7299447
15.25041736 | 125.5165843 | -2.530540328 | 62.75829213 | 114.2642871 | 93.34485642 | 15.25071951 | 270.386766 | -1.91783627 | 135.193383 | 240.143866 | 195.079405 | 16.97603112 | 449.8591246 | -3.274651089 | 224.9295623 | 432.7169653 | 357.7404445
15.50043498 | 124.6573638 | -2.537164504 | 62.32868192 | 114.3069999 | 93.53077261 | 15.50056631 | 269.4930843 | -1.90652212 | 134.7465421 | 239.6243491 | 194.7088351 | 17.2263735 | 449.2772916 | -3.282433159 | 224.6386458 | 432.5654368 | 357.6858882
15.75054161 | 124.6054573 | -2.547472587 | 62.30272863 | 113.6306316 | 92.86305542 | 15.7508419 | 268.2645291 | -1.896779255 | 134.1322645 | 239.3802405 | 194.6694857 | 17.47603303 | 448.5026058 | -3.288902463 | 224.2513029 | 431.7344439 | 356.9840096
16.00035229 | 124.7272498 | -2.555752666 | 62.3636249 | 114.5222259 | 93.73435093 | 16.00042251 | 266.9186855 | -1.886981702 | 133.4593428 | 239.1549568 | 194.6685092 | 17.72604011 | 448.4102078 | -3.295387699 | 224.2051039 | 431.4377459 | 356.7027113
16.25045892 | 124.4053814 | -2.565739799 | 62.20269069 | 113.9214407 | 93.18721046 | 16.25126722 | 266.220022 | -1.877111421 | 133.110011 | 237.837674 | 193.4676703 | 17.97598704 | 448.7245929 | -3.302763513 | 224.3622964 | 431.7757434 | 356.9883113
16.50083591 | 123.984354 | -2.576470009 | 61.99217702 | 113.393588 | 92.72952902 | 16.50140359 | 266.1331814 | -1.868173085 | 133.0665907 | 238.2247197 | 193.8691895 | 18.22631717 | 448.3936646 | -3.310967772 | 224.1968323 | 431.6242183 | 356.8919409
16.75053088 | 123.8917197 | -2.583685498 | 61.94585984 | 114.1590438 | 93.51042389 | 16.7510978 | 264.706527 | -1.858868849 | 132.3532635 | 237.3328975 | 193.215143 | 18.47601235 | 447.1296347 | -3.318155593 | 223.5648174 | 431.8169774 | 357.2953716
17.00075322 | 123.3532463 | -2.594229658 | 61.67662313 | 113.2917841 | 92.73290976 | 17.00047683 | 262.9979194 | -1.847609387 | 131.4989597 | 237.0028997 | 193.1699131 | 18.72645053 | 446.5923936 | -3.327609953 | 223.2961968 | 430.4276838 | 355.9956182
17.25050048 | 123.328391 | -2.604317966 | 61.6641955 | 113.2564475 | 92.70171567 | 17.25173807 | 262.8320301 | -1.836038713 | 131.4160151 | 236.9566931 | 193.1513547 | 18.97618247 | 445.2064158 | -3.334501446 | 222.6032079 | 429.7617759 | 355.5607066
17.500774 | 122.8916023 | -2.615369688 | 61.44580116 | 113.0402452 | 92.55831144 | 17.50069945 | 262.18833 | -1.828014282 | 131.094165 | 236.420408 | 192.722353 | 19.22639229 | 444.7516512 | -3.34340882 | 222.3758256 | 430.0178686 | 355.8925934
17.75044337 | 122.4425403 | -2.626285948 | 61.22127015 | 113.0133282 | 92.6062381 | 17.75102627 | 262.5273004 | -1.818418002 | 131.2636502 | 235.9693502 | 192.2148001 | 19.47599278 | 443.2259445 | -3.352815917 | 221.6129723 | 430.0785943 | 356.2076035
18.00049882 | 122.2533297 | -2.635934705 | 61.12666487 | 112.8715109 | 92.49595592 | 18.0008597 | 260.7193415 | -1.806810682 | 130.3596707 | 235.3077577 | 191.8545342 | 19.72611906 | 442.897918 | -3.361879422 | 221.448959 | 428.584429 | 354.7681093
18.25043856 | 121.8690428 | -2.642761794 | 60.93452138 | 113.0315674 | 92.72006025 | 18.25060404 | 262.3927669 | -1.797360424 | 131.1963835 | 235.9152615 | 192.1831336 | 19.97661739 | 441.6604357 | -3.37191157 | 220.8302178 | 428.0405578 | 354.4304852
18.50076438 | 121.3777802 | -2.657209636 | 60.68889008 | 112.3096291 | 92.07999906 | 18.50055107 | 262.2205465 | -1.789153325 | 131.1102732 | 236.1178592 | 192.4144348 | 20.22627692 | 441.6307939 | -3.381616057 | 220.815397 | 428.218888 | 354.6137556
18.75057505 | 121.4234381 | -2.662346534 | 60.71171905 | 112.1770761 | 91.93983637 | 18.75140803 | 261.3906657 | -1.779977069 | 130.6953328 | 235.8786198 | 192.3135089
19.00061715 | 121.0899397 | -2.67160689 | 60.54496985 | 112.4053569 | 92.22370024 | 19.00069796 | 260.2564375 | -1.772501206 | 130.1282188 | 235.1138418 | 191.7377688
19.25045453 | 121.0265755 | -2.68101901 | 60.51328774 | 112.0987667 | 91.92767083 | 19.25062049 | 259.5361338 | -1.76356287 | 129.7680669 | 235.0284219 | 191.7723996
19.50103736 | 120.9760248 | -2.692813809 | 60.48801238 | 112.3203104 | 92.15763959 | 19.50119901 | 258.6060888 | -1.754935183 | 129.3030444 | 233.3031474 | 190.2021326
19.7505009 | 120.1377857 | -2.70190554 | 60.06889286 | 111.8067669 | 91.78380257 | 19.75098233 | 259.1193073 | -1.746728084 | 129.5596536 | 233.9666626 | 190.7801114
20.00059418 | 120.1519353 | -2.712229923 | 60.07596766 | 111.6963087 | 91.67098611 | 20.00074003 | 258.2128018 | -1.739983457 | 129.1064009 | 233.4531129 | 190.4176459