## General
ID | Test Identification
Test Identification | Location | NWZ-BH-5053
Test Identification | Sample | 12-3
Test Identification | Depth | 11.5 | [m]
Test Identification | Type of specimen | Undisturbed
Specimen Visual Description
Specimen Visual Description | Dark olive grey silty CLAY
Initial Specimen Conditions
Initial Specimen Conditions | Test start date | 09/05/2024
Initial Specimen Conditions | Specimen wet mass | 82.84 | [g]
Initial Specimen Conditions | Diameter | 50.02 | [mm]
Initial Specimen Conditions | Height | 20.78 | [mm]
Initial Specimen Conditions | Water content | 17.18719 | [%]
Initial Specimen Conditions | Bulk density | 2.028697 | [Mg/m³]
Initial Specimen Conditions | Dry density | 1.73116 | [Mg/m³]
Initial Specimen Conditions | Void ratio | 0.5596481 | [-]
Initial Specimen Conditions | Degree of saturation | 82.91892 | [%]
Initial Specimen Conditions | Particle density - assumed | 2.7 | [Mg/m³]
Initial Specimen Conditions | Laboratory temperature | 18-22 | [°C]
End of Saturation Results
End of Saturation Results | Back pressure | 400 | [kPa]
End of Saturation Results | Axial strain | -0.002843379 | [%]
End of Saturation Results | Seating pressure | 7.836885 | [kPa]
Consolidation Results
Consolidation results | Stage | Final Vertical Stress | Void ratio en | Axial strain ea,n | Coefficient of Consolidation cv | Coefficient of Volume Compressibity mv | Hydraulic Conductivity kn | Rate of strain ὲn
Consolidation results | [-] | [kPa] | [-] | [%] | [m2/yr] | [MPa-1] | [m/s] | [%/hr]
Consolidation results | Loading | 4508.275 | 0.406073 | 9.84808 |  |  |  | 9.765879
Consolidation results | Hold | 4499.08 | 0.3888105 | 10.95488
Consolidation results | Unloading | 227.4691 | 0.409925 | 9.601105 |  |  |  | -4.433561
Consolidation results | Hold | 227.1115 | 0.4162574 | 9.195093
Consolidation results | Loading | 15002.04 | 0.3183612 | 15.47182 |  |  |  | 9.578425
Consolidation results | Hold | 14994.31 | 0.3011521 | 16.5752
Consolidation results | Unloading | 112.3505 | 0.3415919 | 13.98236 |  |  |  | -4.384169
Consolidation results | Hold | 114.1541 | 0.3662441 | 12.40175
Consolidation results
Consolidation results
Consolidation results
Consolidation results
Consolidation results
Consolidation results
Consolidation results
Consolidation results
Consolidation results
Consolidation results
Consolidation results
Consolidation results
Consolidation results
Consolidation results
Consolidation results
Consolidation results
Consolidation results
Consolidation results
Consolidation results
Consolidation results
Consolidation results
Final Specimen Conditions
Final Specimen Conditions | Diameter | 50.02 | [mm]
Final Specimen Conditions | Height | 18.20318 | [mm]
Final Specimen Conditions | Water content | 13.26711 | [%]
Final Specimen Conditions | Bulk density | 2.174319 | [Mg/m³]
Final Specimen Conditions | Dry density | 1.919638 | [Mg/m³]

## Compression
One-Dimensional Consolidation
Effective Vertical Stress | Void ratio | Axial strain | Coefficient of Consolidation cv | Coefficient of Volume Compressibity mv | Hydraulic Conductivity kn | Pore Pressure Ratio | Steady State Factor Fn
[kPa] | [-] | [%] | [m2/year] | [MPa-1] | [m/s] | [%] | [-]
6.972104 | 0.559715 | -0.002843379
38.95152 | 0.5553452 | 0.2773308 |  |  |  |  | 0.8120298
57.45972 | 0.5503869 | 0.5952338 |  |  |  |  | 0.808818
83.95966 | 0.5452383 | 0.9253456 |  |  |  |  | 0.8759663
122.7618 | 0.5402089 | 1.247811 |  |  |  |  | 0.9356116
172.2555 | 0.5349802 | 1.583052 |  |  |  |  | 0.9636443
230.9037 | 0.5299092 | 1.908184 |  |  |  |  | 0.9774498
303.4549 | 0.5248749 | 2.230968 |  |  |  |  | 0.9864973
391.4714 | 0.5197868 | 2.557192 |  |  |  |  | 0.9929083
489.7152 | 0.5147408 | 2.880725 |  |  |  |  | 0.9960392
599.6868 | 0.5096325 | 3.208247 |  |  |  |  | 0.9976918
713.628 | 0.5045518 | 3.534001 |  |  |  |  | 0.9985326
835.4766 | 0.4994098 | 3.863689 |  |  |  |  | 0.9991459
960.302 | 0.4943165 | 4.190249 |  |  |  |  | 0.999441
1088.291 | 0.4891611 | 4.520791 |  |  |  |  | 0.9996193
1222.638 | 0.484128 | 4.843498 |  |  |  |  | 0.9996689
1360.415 | 0.4790728 | 5.167615 |  |  |  |  | 0.9997239
1510.651 | 0.4739555 | 5.495716 |  |  |  |  | 0.9997969
1673.058 | 0.4686477 | 5.836031 |  |  |  |  | 0.999832
1832.035 | 0.463645 | 6.156787 |  |  |  |  | 0.9998492
2007.734 | 0.458531 | 6.484676 |  |  |  |  | 0.999855
2195.891 | 0.4532449 | 6.823598 |  |  |  |  | 0.9998782
2382.713 | 0.4483432 | 7.137879 |  |  |  |  | 0.9998735
2583.041 | 0.4432971 | 7.461417 |  |  |  |  | 0.9998778
2794.76 | 0.4382238 | 7.786695 |  |  |  |  | 0.9998951
3029.723 | 0.4329374 | 8.125637 |  |  |  |  | 0.9998926
3262.662 | 0.4279755 | 8.443778 |  |  |  |  | 0.999907
3520.016 | 0.4228429 | 8.772862 |  |  |  |  | 0.9999048
3781.776 | 0.4180072 | 9.082907 |  |  |  |  | 0.9998986
4075.1 | 0.4129371 | 9.407983 |  |  |  |  | 0.999907
4386.192 | 0.407894 | 9.731325 |  |  |  |  | 0.9999069
4491.482 | 0.4059753 | 9.854343
4501.168 | 0.3979495 | 10.36893
4460.259 | 0.3962655 | 10.4769
4499.946 | 0.3954727 | 10.52773
4498.868 | 0.3949097 | 10.56382
4497.574 | 0.3944369 | 10.59414
4499.423 | 0.3940406 | 10.61955
4500.439 | 0.3936363 | 10.64547
4500.696 | 0.3934117 | 10.65987
4500.224 | 0.393201 | 10.67338
4500.849 | 0.3930224 | 10.68483
4498.938 | 0.3928343 | 10.6969
4500.242 | 0.3926927 | 10.70597
4499.666 | 0.3925426 | 10.7156
4499.778 | 0.392423 | 10.72327
4499.562 | 0.3922954 | 10.73145
4499.746 | 0.3922058 | 10.73719
4499.674 | 0.3920632 | 10.74633
4500.506 | 0.3919587 | 10.75304
4499.93 | 0.3918611 | 10.75929
4516.587 | 0.3916446 | 10.77317
4501.889 | 0.3914503 | 10.78563
4496.114 | 0.3913957 | 10.78913
4500.272 | 0.3913157 | 10.79426
4498.249 | 0.3912397 | 10.79914
4500.455 | 0.3911736 | 10.80337
4499.623 | 0.3911131 | 10.80725
4502.334 | 0.3909195 | 10.81967
4500.134 | 0.3908589 | 10.82355
4499.812 | 0.3907919 | 10.82785
4501.796 | 0.3906648 | 10.83599
4501.547 | 0.3906203 | 10.83885
4508.985 | 0.3905633 | 10.8425
4499.236 | 0.3905142 | 10.84565
4498.77 | 0.3904621 | 10.84899
4513.723 | 0.3903942 | 10.85334
4500.034 | 0.390335 | 10.85714
4492.307 | 0.390302 | 10.85926
4497.727 | 0.390245 | 10.86291
4492.816 | 0.3901979 | 10.86593
4498.957 | 0.3901409 | 10.86958
4500.076 | 0.3901039 | 10.87196
4500.076 | 0.3900739 | 10.87388
4499.428 | 0.3900363 | 10.87629
4499.754 | 0.3899918 | 10.87914
4500.152 | 0.3899473 | 10.882
4499.575 | 0.3899098 | 10.8844
4500.19 | 0.3898502 | 10.88822
4499.83 | 0.3898202 | 10.89015
4500.372 | 0.3897982 | 10.89156
4499.867 | 0.3897607 | 10.89396
4500.589 | 0.3897156 | 10.89685
4500.228 | 0.3897006 | 10.89781
4499.723 | 0.3896706 | 10.89974
4500.121 | 0.3893859 | 10.91799
4497.449 | 0.3893323 | 10.92142
4500.447 | 0.3892963 | 10.92373
4499.87 | 0.3892738 | 10.92518
4500.412 | 0.3892518 | 10.92659
4499.148 | 0.3892288 | 10.92806
4499.907 | 0.3891918 | 10.93044
4500.738 | 0.3891548 | 10.93281
4499.186 | 0.3891242 | 10.93477
4500.161 | 0.3891097 | 10.9357
4498.68 | 0.3890717 | 10.93814
4499.367 | 0.3890497 | 10.93955
4500.126 | 0.3890052 | 10.9424
4498.645 | 0.3889671 | 10.94484
4500.74 | 0.3889381 | 10.9467
4499.187 | 0.3888926 | 10.94962
4497.851 | 0.3888695 | 10.9511
4502.944 | 0.3888346 | 10.95334
4499.007 | 0.3888105 | 10.95488
4499.08 | 0.388818 | 10.9544
3529.463 | 0.3894026 | 10.91692
2298.333 | 0.3914878 | 10.78322
1504.674 | 0.3938993 | 10.62861
1055.816 | 0.3964595 | 10.46446
775.4059 | 0.3989348 | 10.30576
574.3516 | 0.4014586 | 10.14393
428.2604 | 0.4039705 | 9.982885
325.7219 | 0.40651 | 9.82006
246.5488 | 0.4091047 | 9.653701
232.0566 | 0.4099748 | 9.597912
231.752 | 0.4144082 | 9.313661
227.7904 | 0.4149663 | 9.277875
227.8683 | 0.4152365 | 9.260551
228.1017 | 0.4154091 | 9.249483
229.1121 | 0.4155367 | 9.241302
228.1796 | 0.4156418 | 9.234565
229.9658 | 0.4157042 | 9.230562
229.1505 | 0.4157856 | 9.225345
227.2452 | 0.415852 | 9.221091
225.3378 | 0.4158883 | 9.218761
226.8891 | 0.4158982 | 9.218127
229.6458 | 0.4159543 | 9.214529
227.0454 | 0.4159732 | 9.213315
229.6458 | 0.4160068 | 9.21116
226.2941 | 0.4160345 | 9.209388
225.6661 | 0.416057 | 9.207945
229.4426 | 0.4160606 | 9.207715
231.3848 | 0.4160855 | 9.206118
228.2653 | 0.4161131 | 9.204346
227.7936 | 0.4161281 | 9.203384
228.6075 | 0.4161293 | 9.203307
227.6623 | 0.4161293 | 9.203307
228.397 | 0.4161455 | 9.202268
228.0814 | 0.4161455 | 9.202268
227.6865 | 0.416168 | 9.200824
229.1551 | 0.4161554 | 9.201634
227.5506 | 0.4161542 | 9.20171
227.8673 | 0.4161767 | 9.200267
228.2845 | 0.4161779 | 9.20019
225.7865 | 0.4161906 | 9.199381
227.571 | 0.4162005 | 9.198746
227.9869 | 0.4162017 | 9.19867
227.4305 | 0.4161941 | 9.199151
226.7142 | 0.4161941 | 9.199151
226.8735 | 0.4162167 | 9.197707
227.6064 | 0.4162179 | 9.197631
227.8608 | 0.416204 | 9.198517
227.382 | 0.416204 | 9.198517
228.6732 | 0.4162202 | 9.197478
226.9825 | 0.4162191 | 9.197554
227.6347 | 0.4162052 | 9.19844
227.1547 | 0.4162202 | 9.197478
227.7265 | 0.4162214 | 9.197401
226.6741 | 0.4162202 | 9.197478
227.0746 | 0.4162428 | 9.196034
226.5138 | 0.4162503 | 9.195553
227.2455 | 0.4162515 | 9.195476
227.8167 | 0.4162527 | 9.195399
226.4336 | 0.4162503 | 9.195553
226.7641 | 0.4162515 | 9.195476
228.6286 | 0.4162539 | 9.195323
227.0134 | 0.4162677 | 9.194437
225.2361 | 0.4162665 | 9.194514
227.1008 | 0.4162539 | 9.195323
225.8865 | 0.4162677 | 9.194437
227.7512 | 0.4162551 | 9.195246
226.2947 | 0.4162689 | 9.19436
225.8911 | 0.4162539 | 9.195323
227.9175 | 0.4162562 | 9.19517
226.7024 | 0.4162551 | 9.195246
226.4601 | 0.4162475 | 9.195727
225.4872 | 0.4162689 | 9.19436
226.0558 | 0.4162551 | 9.195246
226.9479 | 0.4162713 | 9.194207
227.3545 | 0.4162725 | 9.194131
227.2735 | 0.4162725 | 9.194131
226.7874 | 0.4162725 | 9.194131
226.6252 | 0.4162725 | 9.194131
226.1384 | 0.4162574 | 9.195093
228.085 | 0.4162523 | 9.195421
227.1117 | 0.4162586 | 9.195016
226.7063 | 0.4162574 | 9.195093
226.7874 | 0.4162574 | 9.195093
1015.252 | 0.4096299 | 9.620028 |  |  |  |  | 0.9998474
1937.94 | 0.4017151 | 10.12749 |  |  |  |  | 0.9998605
3359.36 | 0.3936988 | 10.64147 |  |  |  |  | 0.9998214
5029.44 | 0.3857887 | 11.14863 |  |  |  |  | 0.9998524
6253.814 | 0.3774837 | 11.68111 |  |  |  |  | 0.9998506
7267.934 | 0.3690264 | 12.22336 |  |  |  |  | 0.9998636
8292.033 | 0.3606093 | 12.76304 |  |  |  |  | 0.9998658
9358.766 | 0.352359 | 13.29201 |  |  |  |  | 0.9998752
10541.01 | 0.3440024 | 13.82781 |  |  |  |  | 0.99989
11825.96 | 0.3357578 | 14.35642 |  |  |  |  | 0.9998927
13249.94 | 0.3274792 | 14.88721 |  |  |  |  | 0.9999028
14869.5 | 0.3189971 | 15.43105 |  |  |  |  | 0.999903
14961.52 | 0.3181882 | 15.48291
14999.76 | 0.3096546 | 16.03005
15009.77 | 0.3081179 | 16.12858
15001.57 | 0.3072682 | 16.18306
15000.67 | 0.3066976 | 16.21964
14996.73 | 0.3062466 | 16.24856
14935.09 | 0.3058822 | 16.27193
14993.45 | 0.3056005 | 16.28999
15000.56 | 0.3053618 | 16.30529
14999.7 | 0.3051292 | 16.32021
15016.35 | 0.3048847 | 16.33588
15000.82 | 0.3047241 | 16.34618
14998.87 | 0.3045585 | 16.35679
14999.27 | 0.3044311 | 16.36496
14999.05 | 0.3042885 | 16.3741
14999.81 | 0.3041612 | 16.38227
15003.53 | 0.3040492 | 16.38945
15001.83 | 0.3039439 | 16.3962
14999.24 | 0.3038384 | 16.40296
15002.34 | 0.3037338 | 16.40967
14996.52 | 0.3036351 | 16.416
14998.19 | 0.3035305 | 16.42271
15000.39 | 0.3034556 | 16.4275
15000.03 | 0.3033806 | 16.43232
15001.29 | 0.3033133 | 16.43663
15005.19 | 0.3032466 | 16.44091
15001.19 | 0.3031859 | 16.4448
15000.57 | 0.3031181 | 16.44915
15000.07 | 0.3030581 | 16.453
14999.78 | 0.3029905 | 16.45733
15052.18 | 0.3028657 | 16.46533
15040.48 | 0.3028109 | 16.46884
15100.2 | 0.3027399 | 16.47339
14998.48 | 0.3026753 | 16.47754
15001.91 | 0.3026159 | 16.48135
15001.99 | 0.3025784 | 16.48375
14998.12 | 0.3025327 | 16.48668
14999.24 | 0.3024879 | 16.48955
14999.1 | 0.3024428 | 16.49244
14998.88 | 0.3023903 | 16.49581
14998.59 | 0.3023453 | 16.4987
15000.55 | 0.3023157 | 16.50059
14999.21 | 0.3022629 | 16.50398
14996.9 | 0.3022175 | 16.50689
14999.97 | 0.3020905 | 16.51503
15022.07 | 0.3020648 | 16.51668
14927.56 | 0.3019941 | 16.52121
15001.09 | 0.3020007 | 16.52079
14999.47 | 0.3019554 | 16.52369
15000.15 | 0.3019181 | 16.52609
14997.77 | 0.3018801 | 16.52852
14999.87 | 0.3018355 | 16.53138
14999.36 | 0.301813 | 16.53282
14998.89 | 0.3017753 | 16.53524
14991.74 | 0.301744 | 16.53725
14999.43 | 0.301723 | 16.5386
14998.31 | 0.3016627 | 16.54246
14997.05 | 0.301625 | 16.54488
14999 | 0.3016029 | 16.5463
14999.76 | 0.3015656 | 16.54869
14999.62 | 0.3015355 | 16.55061
15007.24 | 0.3014545 | 16.55581
15149.02 | 0.3014444 | 16.55646
14973.44 | 0.3013879 | 16.56008
14994.71 | 0.3013695 | 16.56126
15053.21 | 0.3013584 | 16.56197
15000.02 | 0.3013106 | 16.56504
14999.73 | 0.3012881 | 16.56648
14989.36 | 0.3012561 | 16.56853
14994.67 | 0.3012197 | 16.57087
14991.1 | 0.3011965 | 16.57235
15002.01 | 0.3011761 | 16.57366
14994.31 | 0.3011521 | 16.5752
14992.07 | 0.3011517 | 16.57523
13498.46 | 0.3012706 | 16.5676
9548.664 | 0.3021657 | 16.51021
6079.411 | 0.3041678 | 16.38184
4057.208 | 0.3068868 | 16.20751
3058.817 | 0.3095828 | 16.03465
2462.909 | 0.3119453 | 15.88318
1941.268 | 0.3141509 | 15.74177
1489.126 | 0.3166153 | 15.58376
1163.087 | 0.3191342 | 15.42226
918.1272 | 0.3215816 | 15.26534
723.1266 | 0.3240895 | 15.10454
561.493 | 0.3266438 | 14.94077
434.8974 | 0.3290949 | 14.78362
337.2288 | 0.3315735 | 14.6247
264.0204 | 0.3340883 | 14.46346
196.3004 | 0.3366745 | 14.29764
144.4598 | 0.3392736 | 14.13099
112.3505 | 0.3415919 | 13.98236
115.7779 | 0.3416344 | 13.97963
114.9861 | 0.3525816 | 13.27774
114.3739 | 0.356673 | 13.01542
113.4046 | 0.3589588 | 12.86886
109.6673 | 0.3604399 | 12.7739
113.808 | 0.3613472 | 12.71572
112.7526 | 0.3619685 | 12.67589
113.4816 | 0.362413 | 12.64739
114.2922 | 0.3627299 | 12.62707
112.9093 | 0.3629984 | 12.60985
112.7455 | 0.3632386 | 12.59445
113.3099 | 0.3633979 | 12.58424
112.7455 | 0.3635463 | 12.57472
113.2365 | 0.3636965 | 12.5651
113.7265 | 0.3638391 | 12.55595
112.8342 | 0.36395 | 12.54884
113.0789 | 0.3640776 | 12.54066
113.4816 | 0.3641618 | 12.53526
112.9911 | 0.3642294 | 12.53093
113.5558 | 0.3643061 | 12.52601
114.3662 | 0.3643753 | 12.52157
112.7349 | 0.3644412 | 12.51735
114.3662 | 0.3644879 | 12.51436
114.1202 | 0.3645479 | 12.51051
112.8994 | 0.3645913 | 12.50773
113.0637 | 0.3646438 | 12.50436
113.0637 | 0.3646964 | 12.50099
112.8273 | 0.3647397 | 12.49821
113.0729 | 0.3647923 | 12.49484
112.9093 | 0.3648223 | 12.49291
112.9093 | 0.3648748 | 12.48955
112.6635 | 0.3649274 | 12.48618
112.5816 | 0.3649724 | 12.48329
113.2278 | 0.3650041 | 12.48126
113.2278 | 0.3650266 | 12.47981
112.8994 | 0.3650491 | 12.47837
110.7853 | 0.3650758 | 12.47666
112.6635 | 0.3651075 | 12.47463
112.4174 | 0.3651525 | 12.47174
113.3099 | 0.3651617 | 12.47115
113.2278 | 0.3651842 | 12.46971
113.8834 | 0.3652218 | 12.4673
112.8273 | 0.3652576 | 12.465
112.7455 | 0.3652801 | 12.46356
111.3609 | 0.365301 | 12.46222
113.4739 | 0.3653118 | 12.46153
112.4174 | 0.3653402 | 12.45971
114.047 | 0.3653719 | 12.45768
112.6635 | 0.3654077 | 12.45538
113.5558 | 0.3654169 | 12.45479
112.4174 | 0.3654377 | 12.45345
113.7197 | 0.3654544 | 12.45238
112.9996 | 0.3655078 | 12.44896
112.8276 | 0.365572 | 12.44485
113.3891 | 0.365617 | 12.44196
114.5214 | 0.3656637 | 12.43896
114.6815 | 0.3657013 | 12.43656
114.4414 | 0.3657388 | 12.43415
114.5214 | 0.3657688 | 12.43223
113.309 | 0.3657972 | 12.43041
113.1486 | 0.3658197 | 12.42897
113.1486 | 0.3658422 | 12.42752
113.3891 | 0.3658872 | 12.42464
113.3891 | 0.3659322 | 12.42175
113.4692 | 0.3659473 | 12.42079
113.0685 | 0.3659773 | 12.41886
114.8414 | 0.3660165 | 12.41635
113.4692 | 0.3660373 | 12.41501
111.0434 | 0.3660565 | 12.41378
113.3891 | 0.3660749 | 12.4126
113.7094 | 0.3661274 | 12.40924
113.2811 | 0.3661766 | 12.40608
114.1541 | 0.3662441 | 12.40175