## General
ID | Test Identification | Specimen 1 | Specimen 2 | Specimen 3
Test Identification | Location | NWZ-BH-5053 | NWZ-BH-5053 | NWZ-BH-5053
Test Identification | Sample | 23-1 | 23-1 | 23-1
Test Identification | Depth | 21 | 21 | 21 | [m]
Test Identification | Test number | CID155A | CID155B | CID155C
Specimen Visual Description
Specimen Visual Description | Olive brown fine to medium SAND
| Initial Specimen Conditions | Specimen 1 | Specimen 2 | Specimen 3
Initial Specimen Conditions | Test start date | 19/06/2024 | 19/06/2024 | 19/07/2024
Initial Specimen Conditions | Type of sample | Recompacted | Recompacted | Recompacted
Initial Specimen Conditions | Diameter | 50.27 | 50.27 | 50.27 | [mm]
Initial Specimen Conditions | Length | 90 | 90 | 90 | [mm]
Initial Specimen Conditions | Water content | 5.359723 | 5.359723 | 5.238696 | [%]
Initial Specimen Conditions | Bulk density | 1.724699 | 1.724139 | 1.738135 | [Mg/m³]
Initial Specimen Conditions | Dry density | 1.636962 | 1.636431 | 1.651612 | [Mg/m³]
Initial Specimen Conditions | Void ratio | 0.618852 | 0.6193777 | 0.6044931 | [-]
Initial Specimen Conditions | Degree of saturation | 22.95099 | 22.93151 | 22.96559 | [%]
Initial Specimen Conditions | Type of drains fitted | One end | One end | One end
| Saturation | Specimen 1 | Specimen 2 | Specimen 3
Saturation | Pressure increments applied | 50 | 50 | 50 | [kPa]
Saturation | Differential pressure used | 10 | 10 | 10 | [kPa]
Saturation | Pore pressure on completion | 640 | 590 | 487 | [kPa]
Saturation | Cell pressure on completion | 650 | 600 | 500 | [kPa]
Saturation | B value achieved | 0.92 | 0.92 | 0.94 | [-]
| Consolidation: Isotropic | Specimen 1 | Specimen 2 | Specimen 3
Consolidation: Isotropic | Cell pressure | 715 | 730 | 760 | [kPa]
Consolidation: Isotropic | Back pressure | 650 | 600 | 500 | [kPa]
Consolidation: Isotropic | Effective cell pressure | 65 | 130 | 260 | [kPa]
Consolidation: Isotropic | Pore pressure on completion | 650 | 600 | 500 | [kPa]
Consolidation: Isotropic | Pore pressure dissipation | 100 | 100 | 100 | [%]
Consolidation: Isotropic | Water content | 23.01746 | 22.39867 | 21.33025 | [%]
Consolidation: Isotropic | Bulk density | 2.024868 | 2.035414 | 2.054144 | [Mg/m³]
Consolidation: Isotropic | Dry density | 1.646001 | 1.662938 | 1.693018 | [Mg/m³]
Consolidation: Isotropic | Void ratio | 0.6099628 | 0.5935649 | 0.5652517 | [-]
Consolidation: Isotropic | Degree of saturation | 100 | 100 | 100 | [%]
Consolidation: Isotropic | Axial strain | 0.183036 | 0.531331 | 0.8152413 | [%]
Consolidation: Isotropic | Volumetric strain | 0.549108 | 1.593993 | 2.445724 | [%]
Consolidation: Isotropic | Volumetric strain rate-end of stage | -0.01523362 | 0.03918732 | -0.01281131 | [%/hr]
| Shearing | Specimen 1 | Specimen 2 | Specimen 3
Shearing | Initial pore pressure | 650 | 600 | 500 | [kPa]
Shearing | Initial effective cell pressure | 65 | 130 | 260 | [kPa]
Shearing | Rate of strain | 1.3 | 1.3 | 1.3 | [%/hour]
At peak deviator stress
Shearing - At peak deviator stress | Corrected deviator stress | 155.1598 | 333.5031 | 663.0526 | [kPa]
Shearing - At peak deviator stress | Membrane correction applied | 2.080429 | 2.343467 | 2.595314 | [kPa]
Shearing - At peak deviator stress | Drain correction applied | 0 | 0 | 0 | [kPa]
Shearing - At peak deviator stress | Axial strain | 11.75025 | 13.77031 | 15.94229 | [%]
Shearing - At peak deviator stress | Volumetric strain | 3.687421 | 3.125402 | 3.341723 | [%]
Shearing - At peak deviator stress | Major principal effective stress | 219.2667 | 463.4125 | 921.8926 | [kPa]
Shearing - At peak deviator stress | Minor principal effective stress | 64.106886 | 129.909387 | 258.839919 | [kPa]
Shearing - At peak deviator stress | Principal effective stress ratio | 3.42033 | 3.567198 | 3.561632 | [-]
Shearing - At peak deviator stress | e50 | 1.15802 | 1.69571 | 1.591711 | [%]
Shearing - At peak deviator stress | Secant modulus (E50) at e50 | 6699.357 | 9833.731 | 20828.29 | [kPa]
At peak principal effective stress ratio
Shearing - At peak principal effective stress ratio | Corrected deviator stress | 155.0302 | 333.2438 | 662.9009 | [kPa]
Shearing - At peak principal effective stress ratio | Membrane correction applied | 2.278426 | 2.404407 | 2.622167 | [kPa]
Shearing - At peak principal effective stress ratio | Drain correction applied | 0 | 0 | 0 | [kPa]
Shearing - At peak principal effective stress ratio | Axial strain | 13.25044 | 14.27132 | 16.19159 | [%]
Shearing - At peak principal effective stress ratio | Volumetric strain | 3.78698 | 3.125418 | 3.337927 | [%]
Shearing - At peak principal effective stress ratio | Major principal effective stress | 219.0371 | 463.0038 | 921.6729 | [kPa]
Shearing - At peak principal effective stress ratio | Minor principal effective stress | 64.006884 | 129.760057 | 258.772051 | [kPa]
Shearing - At peak principal effective stress ratio | Principal effective stress ratio | 3.422086 | 3.568154 | 3.561717 | [-]
At 10% axial strain
Shearing - At 10% axial strain | Corrected deviator stress | 153.106 | 321.9749 | 630.5479 | [kPa]
Shearing - At 10% axial strain | Membrane correction applied | 1.830077 | 1.830062 | 1.830051 | [kPa]
Shearing - At 10% axial strain | Drain correction applied | 0 | 0 | 0 | [kPa]
Shearing - At 10% axial strain | Axial strain | 10 | 10 | 10 | [%]
Shearing - At 10% axial strain | Volumetric strain | 3.528188 | 3.023001 | 3.189768 | [%]
Shearing - At 10% axial strain | Major principal effective stress | 217.1236 | 451.7441 | 889.9004 | [kPa]
Shearing - At 10% axial strain | Minor principal effective stress | 64.01765 | 129.7691 | 259.3526 | [kPa]
Shearing - At 10% axial strain | Principal effective stress ratio | 3.391622 | 3.48114 | 3.431238 | [-]
| Final Conditions | Specimen 1 | Specimen 2 | Specimen 3
Final Conditions | Water content | 20.59465 | 20.56428 | 19.42539 | [%]
Final Conditions | Bulk density | 2.067437 | 2.067993 | 2.089272 | [Mg/m³]
Final Conditions | Dry density | 1.714369 | 1.715262 | 1.749437 | [Mg/m³]
Final Conditions | Mode of failure | Compound failure | Compound failure | Compound failure
Mohr Failure Envelope
Mohr Failure Envelope | Effective cohesion (c') | 0 | [kPa]
Mohr Failure Envelope | Effective angle of internal friction (φ') | 34 | [degree]

## Saturation
Saturation
Specimen 1 |  | Specimen 2 |  | Specimen 3
Cell pressure | Pore Water Pressure | Cell pressure | Pore Water Pressure | Cell pressure | Pore Water Pressure
[kPa] | [kPa] | [kPa] | [kPa] | [kPa] | [kPa]
0 | 0 | 0 | 0 | 0 | 0
50 | 8 | 50 | 5 | 50 | 8
50 | 40 | 50 | 40 | 50 | 40
100 | 40 | 100 | 46 | 100 | 55
100 | 90 | 100 | 90 | 100 | 90
150 | 100 | 150 | 100 | 150 | 107
150 | 140 | 150 | 140 | 150 | 140
200 | 155 | 200 | 155 | 200 | 172
200 | 190 | 200 | 190 | 200 | 190
250 | 211 | 250 | 207 | 250 | 230
250 | 240 | 250 | 240 | 250 | 240
300 | 263 | 300 | 269 | 300 | 280
300 | 290 | 300 | 290 | 300 | 290
350 | 322 | 350 | 324 | 350 | 344
350 | 340 | 350 | 340 | 350 | 340
400 | 373 | 400 | 378 | 400 | 385
400 | 390 | 400 | 390 | 400 | 390
450 | 426 | 450 | 430 | 450 | 435
450 | 440 | 450 | 440 | 450 | 440
500 | 478 | 500 | 485 | 500 | 487
500 | 490 | 500 | 490 | 500 | 487
550 | 536 | 550 | 535
550 | 540 | 550 | 540
600 | 586 | 600 | 586
600 | 590 | 600 | 590
650 | 636
650 | 640

## Consolidation
Consolidation: Isotropic
Specimen 1 |  | Specimen 2 |  | Specimen 3
Root time | Consolidated Volume Change | Root time | Consolidated Volume Change | Root time | Consolidated Volume Change
[minutes0.5 ] | [%] | [minutes0.5 ] | [%] | [minutes0.5 ] | [%]
0 | 0 | 0 | 0 | 0 | 0
0.5 | 0.408586 | 0.5 | 1.223174 | 0.5 | 2.397826
1 | 0.4828234 | 1 | 1.379722 | 1 | 2.430476
1.5 | 0.5235695 | 1.5 | 1.438272 | 1.5 | 2.435808
2 | 0.5525173 | 2 | 1.471997 | 2 | 2.437478
2.5 | 0.5540904 | 2.5 | 1.496327 | 2.5 | 2.439666
3 | 0.5522978 | 3 | 1.515 | 3 | 2.439151
3.5 | 0.5491584 | 3.5 | 1.531556 | 3.5 | 2.442714
4 | 0.5504056 | 4 | 1.54186 | 4 | 2.445424
5 | 0.5508244 | 5 | 1.562783 | 5 | 2.448862
6 | 0.5513999 | 6 | 1.57881 | 6 | 2.445348
7 | 0.5526153 | 7 | 1.591645 | 7 | 2.448117
7.925527 | 0.549108 | 7.252292 | 1.593993 | 7.759407 | 2.445724

## Shearing
Shearing
Specimen 1 | [5 empty] | Specimen 2 | [5 empty] | Specimen 3
Axial strain | Deviator Stress | Volumetric strain | t | s' | p' | Axial strain | Deviator Stress | Volumetric strain | t | s' | p' | Axial strain | Deviator Stress | Volumetric strain | t | s' | p'
[%] | [kPa] | [%] | [kPa] | [kPa] | [kPa] | [%] | [kPa] | [%] | [kPa] | [kPa] | [kPa] | [%] | [kPa] | [%] | [kPa] | [kPa] | [kPa]
0 | 0 | 0 | 0 | 65 | 65 | 0 | 0 | 0 | 0 | 130 | 130 | 0 | 0 | 0 | 0 | 260 | 260
0.125141 | 20.18616 | 0.4338403 | 10.09308 | 74.89341 | 71.52905 | 0.39503 | 61.55991 | 0.490126 | 30.77996 | 160.4599 | 150.1999 | 0.1246564 | 90.01105 | 0.07183195 | 45.00553 | 305.1942 | 290.1923
0.2506549 | 30.72709 | 0.5236677 | 15.36355 | 80.29735 | 75.17616 | 0.5199888 | 78.00292 | 0.571777 | 39.00146 | 168.7717 | 155.7713 | 0.249286 | 142.7186 | 0.1625673 | 71.35929 | 331.5581 | 307.7717
0.3750356 | 39.47359 | 0.6102465 | 19.7368 | 84.20644 | 77.62751 | 0.6446986 | 91.67659 | 0.648621 | 45.83829 | 175.252 | 159.9725 | 0.374097 | 172.0907 | 0.2602022 | 86.04537 | 346.0491 | 317.3674
0.5000731 | 47.42603 | 0.6990758 | 23.71302 | 88.2223 | 80.31796 | 0.7701512 | 103.6922 | 0.7245075 | 51.84612 | 181.2731 | 163.991 | 0.4985843 | 195.3829 | 0.3551663 | 97.69146 | 357.7943 | 325.2305
0.625124 | 54.36219 | 0.7903758 | 27.1811 | 91.83561 | 82.77524 | 0.8952016 | 114.3545 | 0.8014692 | 57.17726 | 186.8981 | 167.839 | 0.6227959 | 215.0088 | 0.4450414 | 107.5044 | 366.8205 | 330.9857
0.7501358 | 60.72426 | 0.8841126 | 30.36213 | 94.91066 | 84.78995 | 1.020376 | 124.204 | 0.877288 | 62.10202 | 191.2399 | 170.5392 | 0.7472932 | 233.8462 | 0.5335296 | 116.9231 | 375.8258 | 336.8514
0.8752379 | 66.37981 | 0.9689818 | 33.18991 | 97.51751 | 86.45421 | 1.144561 | 133.4847 | 0.9493254 | 66.74233 | 195.9814 | 173.734 | 0.8719765 | 250.9799 | 0.6196448 | 125.49 | 384.2861 | 342.4561
1.000108 | 71.67659 | 1.049553 | 35.83829 | 100.4502 | 88.50407 | 1.269611 | 142.3111 | 1.019178 | 71.15553 | 200.4219 | 176.7034 | 0.9964918 | 267.5539 | 0.7031134 | 133.777 | 392.6074 | 348.0151
1.125069 | 76.43837 | 1.1286 | 38.21918 | 102.9267 | 90.18696 | 1.395157 | 150.0108 | 1.084962 | 75.00542 | 204.7171 | 179.7153 | 1.12124 | 282.6884 | 0.7856306 | 141.3442 | 401.4373 | 354.3226
1.250081 | 80.76923 | 1.205008 | 40.38462 | 104.7752 | 91.31364 | 1.520301 | 157.1959 | 1.148764 | 78.59794 | 207.6969 | 181.4976 | 1.245652 | 297.0512 | 0.8634875 | 148.5256 | 408.7244 | 359.2159
1.375157 | 84.99722 | 1.276559 | 42.49861 | 107.0864 | 92.92018 | 1.644701 | 164.0947 | 1.212313 | 82.04736 | 211.4689 | 184.1197 | 1.370403 | 309.949 | 0.9397806 | 154.9745 | 415.0966 | 363.4385
1.500054 | 88.73932 | 1.344082 | 44.36966 | 108.6829 | 93.89304 | 1.77 | 170.621 | 1.275376 | 85.3105 | 214.4555 | 186.0187 | 1.494626 | 322.2454 | 1.009883 | 161.1227 | 420.2565 | 366.5489
1.625246 | 92.25418 | 1.406511 | 46.12709 | 110.4248 | 95.04912 | 1.77 | 170.621 | 1.275376 | 85.3105 | 214.4555 | 186.0187 | 1.619132 | 334.1476 | 1.078944 | 167.0738 | 425.8325 | 370.1412
1.750708 | 95.54436 | 1.471361 | 47.77218 | 112.3096 | 96.3855 | 2.019636 | 182.6231 | 1.395012 | 91.31155 | 220.8786 | 190.4415 | 1.743837 | 345.5155 | 1.14901 | 172.7577 | 431.4874 | 373.9015
1.875656 | 98.57153 | 1.534348 | 49.28576 | 113.6859 | 97.2573 | 2.270294 | 193.6423 | 1.507841 | 96.82116 | 225.9767 | 193.703 | 1.868717 | 356.4748 | 1.216438 | 178.2374 | 437.8766 | 378.4642
2.000075 | 101.3651 | 1.596202 | 50.68255 | 114.8386 | 97.94446 | 2.520706 | 203.5015 | 1.613174 | 101.7507 | 230.7451 | 196.8281 | 1.992872 | 366.8909 | 1.283172 | 183.4455 | 443.5655 | 382.417
2.125023 | 104.0591 | 1.656871 | 52.02954 | 116.4107 | 99.06756 | 2.770436 | 212.6129 | 1.71291 | 106.3065 | 235.5094 | 200.0739 | 2.117647 | 377.1172 | 1.347451 | 188.5586 | 448.5308 | 385.6779
2.25028 | 106.4277 | 1.713817 | 53.21383 | 117.256 | 99.51803 | 3.019918 | 220.8648 | 1.803469 | 110.4324 | 239.5447 | 202.7339 | 2.242047 | 386.5992 | 1.408713 | 193.2996 | 453.369 | 388.9358
2.375407 | 108.5655 | 1.769359 | 54.28273 | 118.448 | 100.3537 | 3.270824 | 228.5702 | 1.890348 | 114.2851 | 243.4683 | 205.3733 | 2.36677 | 395.1863 | 1.470229 | 197.5932 | 457.333 | 391.4686
2.500033 | 110.6525 | 1.822464 | 55.32623 | 119.6708 | 101.2287 | 3.519904 | 235.607 | 1.970906 | 117.8035 | 247.107 | 207.8392 | 2.49107 | 403.7191 | 1.525929 | 201.8596 | 461.1391 | 393.8525
2.625123 | 112.6589 | 1.872116 | 56.32943 | 120.4664 | 101.6899 | 3.76985 | 242.0638 | 2.046591 | 121.0319 | 250.1019 | 209.7579 | 2.615841 | 411.7798 | 1.582422 | 205.8899 | 465.931 | 397.301
2.750225 | 114.5125 | 1.923004 | 57.25625 | 121.4428 | 102.3574 | 4.019828 | 248.2108 | 2.119804 | 124.1054 | 253.7932 | 212.4247 | 2.740085 | 419.5737 | 1.635379 | 209.7869 | 469.9068 | 399.9778
2.875366 | 116.2689 | 1.970338 | 58.13446 | 122.3965 | 103.0184 | 4.26999 | 253.9664 | 2.194901 | 126.9832 | 256.6048 | 214.2771 | 2.864778 | 427.2861 | 1.68753 | 213.643 | 473.8732 | 402.6589
3.000352 | 117.8489 | 2.017418 | 58.92446 | 123.0242 | 103.3827 | 4.519875 | 259.3279 | 2.258551 | 129.6639 | 258.7357 | 215.5143 | 2.989449 | 434.2641 | 1.738704 | 217.132 | 476.5576 | 404.1803
3.000352 | 117.8489 | 2.017418 | 58.92446 | 123.0242 | 103.3827 | 4.769883 | 264.2159 | 2.321344 | 132.108 | 261.882 | 217.846 | 2.989449 | 434.2641 | 1.738704 | 217.132 | 476.5576 | 404.1803
3.250427 | 120.8499 | 2.109209 | 60.42497 | 124.7225 | 104.5808 | 5.020759 | 269.0384 | 2.378389 | 134.5192 | 264.1991 | 219.3594 | 3.238557 | 448.1585 | 1.839671 | 224.0792 | 483.8119 | 409.1188
3.500529 | 123.7124 | 2.200729 | 61.85619 | 126.039 | 105.4202 | 5.269777 | 273.2757 | 2.428224 | 136.6378 | 265.983 | 220.437 | 3.487678 | 460.4581 | 1.932155 | 230.229 | 490.0465 | 413.3035
3.750205 | 126.0797 | 2.286969 | 63.03987 | 127.1551 | 106.1418 | 5.521271 | 277.2913 | 2.476713 | 138.6456 | 267.7429 | 221.5277 | 3.736577 | 472.2516 | 2.019979 | 236.1258 | 495.5141 | 416.8055
4.000176 | 128.3977 | 2.367522 | 64.19885 | 128.2368 | 106.8372 | 5.770258 | 281.1005 | 2.522783 | 140.5502 | 270.0403 | 223.1902 | 3.985767 | 483.6762 | 2.104099 | 241.8381 | 501.7285 | 421.1158
4.250175 | 130.5026 | 2.449752 | 65.25132 | 129.3002 | 107.5498 | 6.020142 | 284.6719 | 2.567558 | 142.3359 | 271.7813 | 224.336 | 4.234697 | 494.4165 | 2.184997 | 247.2082 | 505.9496 | 423.5469
4.500585 | 132.294 | 2.522775 | 66.14702 | 130.689 | 108.64 | 6.270832 | 288.0841 | 2.613796 | 144.0421 | 273.2999 | 225.2859 | 4.483781 | 504.0164 | 2.259814 | 252.0082 | 510.7866 | 426.7838
4.75039 | 134.0039 | 2.589079 | 67.00196 | 131.1521 | 108.8181 | 6.520097 | 291.3323 | 2.655798 | 145.6661 | 274.9117 | 226.3563 | 4.732918 | 513.5719 | 2.330707 | 256.7859 | 515.6726 | 430.0773
5.000684 | 135.7372 | 2.655875 | 67.86862 | 131.8683 | 109.2455 | 6.770105 | 294.4163 | 2.693817 | 147.2081 | 277.0077 | 227.9384 | 4.982089 | 522.6841 | 2.39811 | 261.342 | 520.3134 | 433.1994
5.250259 | 137.1893 | 2.719218 | 68.59465 | 133.037 | 110.1721 | 7.020671 | 297.1879 | 2.728961 | 148.594 | 277.9248 | 228.3935 | 5.231074 | 530.8843 | 2.462652 | 265.4421 | 524.1975 | 435.7168
5.500681 | 138.4452 | 2.780277 | 69.22262 | 133.554 | 110.4798 | 7.270803 | 299.9103 | 2.76224 | 149.9552 | 278.9601 | 228.975 | 5.480437 | 538.5494 | 2.522256 | 269.2747 | 528.3031 | 438.5449
5.750074 | 139.9085 | 2.837798 | 69.95423 | 134.0368 | 110.7187 | 7.520007 | 302.5982 | 2.797183 | 151.2991 | 281.1014 | 230.6684 | 5.729346 | 545.6777 | 2.580762 | 272.8388 | 531.9661 | 441.0198
6.000304 | 141.2023 | 2.891681 | 70.60116 | 134.525 | 110.9913 | 7.770634 | 305.1777 | 2.826076 | 152.5889 | 281.9521 | 231.0891 | 5.978628 | 552.7877 | 2.634594 | 276.3938 | 535.4131 | 443.2818
6.250457 | 142.1302 | 2.942671 | 71.06508 | 135.3521 | 111.6637 | 8.02024 | 307.3244 | 2.852883 | 153.6622 | 282.8969 | 231.6761 | 6.227829 | 559.559 | 2.685876 | 279.7795 | 538.8095 | 445.5497
6.500365 | 143.2234 | 2.992357 | 71.61171 | 136.012 | 112.1415 | 8.271023 | 309.5011 | 2.878969 | 154.7506 | 284.602 | 233.0185 | 6.476756 | 566.4092 | 2.736564 | 283.2046 | 541.8615 | 447.46
6.750903 | 144.4007 | 3.043515 | 72.20035 | 136.309 | 112.2422 | 8.520164 | 311.7487 | 2.905256 | 155.8743 | 285.2757 | 233.3176 | 6.72574 | 571.7879 | 2.780204 | 285.894 | 544.7864 | 449.4884
7.000246 | 145.2778 | 3.088751 | 72.63889 | 136.9466 | 112.7336 | 8.770483 | 313.7864 | 2.926534 | 156.8932 | 286.1504 | 233.8526 | 6.974868 | 577.9624 | 2.824038 | 288.9812 | 548.1334 | 451.8063
7.250334 | 146.2514 | 3.135475 | 73.12569 | 137.2989 | 112.9237 | 9.020336 | 315.4304 | 2.949678 | 157.7152 | 287.6393 | 235.0675 | 7.224236 | 583.1597 | 2.864703 | 291.5798 | 550.6375 | 453.4442
7.500113 | 146.9532 | 3.178003 | 73.47658 | 137.6781 | 113.1859 | 9.270251 | 317.298 | 2.969746 | 158.649 | 288.811 | 235.928 | 7.473027 | 588.5399 | 2.90341 | 294.2699 | 553.0472 | 454.9573
7.750369 | 148.054 | 3.220598 | 74.02702 | 138.1642 | 113.4885 | 9.520415 | 319.0132 | 2.989798 | 159.5066 | 288.9721 | 235.8032 | 7.722158 | 593.2118 | 2.940057 | 296.6059 | 555.4768 | 456.6082
8.000405 | 148.4744 | 3.262399 | 74.2372 | 138.7911 | 114.0454 | 9.770145 | 320.7317 | 3.007614 | 160.3659 | 290.4399 | 236.9846 | 7.971341 | 598.471 | 2.975609 | 299.2355 | 557.9308 | 458.1856
8.250107 | 149.1719 | 3.299714 | 74.58595 | 138.8691 | 114.0072 | 10.02022 | 322.0843 | 3.024354 | 161.0421 | 290.7845 | 237.1038 | 8.220205 | 603.1465 | 3.008276 | 301.5733 | 560.0505 | 459.5261
8.50017 | 150.0298 | 3.336098 | 75.01492 | 139.2517 | 114.2467 | 10.27041 | 323.5565 | 3.038523 | 161.7783 | 291.1848 | 237.2587 | 8.469802 | 607.8423 | 3.037164 | 303.9211 | 562.3782 | 461.0712
8.750684 | 150.5408 | 3.371282 | 75.27041 | 139.6855 | 114.5953 | 10.52008 | 324.9528 | 3.05286 | 162.4764 | 292.0247 | 237.8659 | 8.718658 | 611.658 | 3.066117 | 305.829 | 564.2153 | 462.2723
9.000089 | 151.1455 | 3.405331 | 75.57273 | 139.7284 | 114.5375 | 10.77036 | 326.0091 | 3.065936 | 163.0045 | 293.0159 | 238.681 | 8.96766 | 616.1217 | 3.094164 | 308.0609 | 566.9411 | 464.2541
9.250512 | 151.7132 | 3.437603 | 75.85659 | 140.0085 | 114.723 | 11.02053 | 327.091 | 3.075415 | 163.5455 | 293.0867 | 238.5715 | 9.216992 | 618.9346 | 3.118439 | 309.4673 | 569.0603 | 465.9045
9.50015 | 152.2897 | 3.469808 | 76.14486 | 140.3798 | 114.9982 | 11.27069 | 328.3272 | 3.086139 | 164.1636 | 293.6056 | 238.8844 | 9.466132 | 622.8166 | 3.142984 | 311.4083 | 570.4577 | 466.6549
9.750741 | 152.5721 | 3.498983 | 76.28606 | 140.8384 | 115.4097 | 11.52033 | 329.116 | 3.093937 | 164.558 | 294.2741 | 239.4214 | 9.715302 | 626.8578 | 3.165822 | 313.4289 | 571.8007 | 467.3244
10.00047 | 153.107 | 3.528243 | 76.55349 | 140.5701 | 115.0523 | 11.77046 | 329.9769 | 3.101618 | 164.9884 | 294.9265 | 239.9303 | 9.963907 | 630.3921 | 3.187186 | 315.196 | 574.4908 | 469.4255
10.25039 | 153.5765 | 3.554914 | 76.78825 | 140.8077 | 115.2116 | 12.02062 | 330.767 | 3.107384 | 165.3835 | 294.9192 | 239.7914 | 10.21313 | 631.468 | 3.205014 | 315.734 | 575.4276 | 470.1829
10.50021 | 153.7594 | 3.581602 | 76.87971 | 141.2864 | 115.6598 | 12.27029 | 331.3849 | 3.112527 | 165.6925 | 295.4328 | 240.2019 | 10.46218 | 634.8533 | 3.223358 | 317.4266 | 576.4647 | 470.6558
10.75026 | 154.0268 | 3.604803 | 77.0134 | 141.3173 | 115.6462 | 12.5207 | 331.9272 | 3.116258 | 165.9636 | 295.5556 | 240.2344 | 10.71149 | 638.3222 | 3.240604 | 319.1611 | 577.8479 | 471.4608
11.00015 | 154.4808 | 3.629071 | 77.24039 | 141.3363 | 115.5895 | 12.77077 | 332.4825 | 3.12004 | 166.2412 | 296.3116 | 240.8978 | 10.96046 | 640.9988 | 3.254999 | 320.4994 | 579.1225 | 472.2894
11.25074 | 154.444 | 3.648905 | 77.22198 | 141.8783 | 116.1376 | 13.02131 | 332.8552 | 3.122628 | 166.4276 | 296.0748 | 240.5989 | 11.20965 | 643.6756 | 3.26824 | 321.8378 | 580.3816 | 473.1023
11.50042 | 154.6561 | 3.669619 | 77.32803 | 141.9435 | 116.1675 | 13.27113 | 332.9114 | 3.123317 | 166.4557 | 296.7279 | 241.2426 | 11.45866 | 645.7335 | 3.280798 | 322.8668 | 581.3604 | 473.7382
11.75025 | 155.1598 | 3.687421 | 77.57992 | 141.6868 | 115.8268 | 13.52027 | 333.1471 | 3.125233 | 166.5735 | 296.413 | 240.8885 | 11.70834 | 647.8005 | 3.291521 | 323.9002 | 582.3713 | 474.4046
12.00015 | 154.9048 | 3.7058 | 77.45242 | 141.9764 | 116.159 | 13.77031 | 333.5031 | 3.125402 | 166.7516 | 296.661 | 241.0771 | 11.95723 | 648.6959 | 3.300684 | 324.3479 | 584.0068 | 475.8908
12.25016 | 155.1026 | 3.723214 | 77.55132 | 141.8341 | 115.9837 | 14.02054 | 333.2478 | 3.125687 | 166.6239 | 296.6632 | 241.1219 | 12.20604 | 650.6906 | 3.310584 | 325.3453 | 584.5043 | 476.0559
12.5004 | 155.048 | 3.740323 | 77.524 | 141.793 | 115.9517 | 14.27132 | 333.2438 | 3.125418 | 166.6219 | 296.3819 | 240.8413 | 12.45527 | 651.6845 | 3.318558 | 325.8423 | 585.4314 | 476.8173
12.75022 | 155.1441 | 3.757771 | 77.57205 | 141.6895 | 115.8321 | 14.52114 | 332.8581 | 3.12567 | 166.429 | 296.5515 | 241.0752 | 12.70395 | 654.4963 | 3.326359 | 327.2482 | 586.0274 | 476.9447
13.00054 | 154.941 | 3.772376 | 77.4705 | 141.9569 | 116.1334 | 14.77072 | 332.5278 | 3.125838 | 166.2639 | 296.2493 | 240.828 | 12.95308 | 655.441 | 3.331683 | 327.7205 | 586.4098 | 477.1696
13.25044 | 155.0302 | 3.78698 | 77.5151 | 141.522 | 115.6836 | 15.02038 | 331.9748 | 3.124477 | 165.9874 | 296.4856 | 241.1565 | 13.20226 | 656.1216 | 3.335817 | 328.0608 | 586.8265 | 477.4729
13.50013 | 154.8065 | 3.799689 | 77.40327 | 141.7813 | 115.9802 | 15.27098 | 331.7139 | 3.123049 | 165.8569 | 295.9371 | 240.6515 | 13.45163 | 657.776 | 3.340517 | 328.888 | 587.4377 | 477.8084
13.75018 | 154.7744 | 3.812906 | 77.38718 | 141.4799 | 115.6842 | 15.52068 | 331.0848 | 3.119367 | 165.5424 | 295.506 | 240.3252 | 13.70062 | 658.9193 | 3.343853 | 329.4596 | 588.174 | 478.3542
14.00018 | 154.3426 | 3.822603 | 77.17131 | 141.586 | 115.8622 | 15.7705 | 330.3112 | 3.116729 | 165.1556 | 295.3964 | 240.3445 | 13.94954 | 659.8232 | 3.34734 | 329.9116 | 588.3755 | 478.405
14.25061 | 154.1324 | 3.8312 | 77.06618 | 141.1938 | 115.5051 | 16.02076 | 329.3356 | 3.112476 | 164.6678 | 294.687 | 239.7977 | 14.1986 | 659.4653 | 3.348385 | 329.7327 | 588.9251 | 479.0142
14.50047 | 153.7785 | 3.840728 | 76.88923 | 141.2417 | 115.612 | 16.2708 | 328.8335 | 3.109754 | 164.4168 | 295.1393 | 240.3337 | 14.44781 | 660.1588 | 3.349558 | 330.0794 | 589.0959 | 479.0694
14.75015 | 153.4226 | 3.848495 | 76.71129 | 140.6833 | 115.1129 | 16.52059 | 327.731 | 3.102795 | 163.8655 | 294.0585 | 239.4367 | 14.69702 | 661.4966 | 3.350617 | 330.7483 | 589.3373 | 479.0879
15.00032 | 153.2139 | 3.855874 | 76.60697 | 140.7545 | 115.2188 | 16.771 | 326.6257 | 3.096997 | 163.3128 | 293.7128 | 239.2752 | 14.94617 | 661.8517 | 3.34985 | 330.9259 | 589.7561 | 479.4475
15.25067 | 152.3142 | 3.861611 | 76.15708 | 140.5799 | 115.1942 | 17.02057 | 325.3888 | 3.0914 | 162.6944 | 292.809 | 238.5776 | 15.19502 | 662.487 | 3.348639 | 331.2435 | 590.2216 | 479.8071
15.50042 | 151.6071 | 3.867906 | 75.80353 | 140.524 | 115.2561 | 17.27071 | 323.8372 | 3.086004 | 161.9186 | 292.1877 | 238.2148 | 15.44447 | 662.8019 | 3.347389 | 331.4009 | 590.6459 | 480.1789
15.75067 | 150.7297 | 3.873812 | 75.36485 | 139.8106 | 114.689 | 17.52081 | 321.6815 | 3.079534 | 160.8407 | 291.1766 | 237.5631 | 15.69338 | 662.8889 | 3.344544 | 331.4445 | 590.2954 | 479.814
16.00041 | 149.5645 | 3.878754 | 74.78226 | 139.5274 | 114.6 | 17.77106 | 319.1828 | 3.07318 | 159.5914 | 290.5147 | 237.3176 | 15.94229 | 663.0526 | 3.341723 | 331.5263 | 590.3662 | 479.8575
16.25084 | 148.6362 | 3.884051 | 74.31812 | 138.6774 | 113.9047 | 18.02055 | 316.9746 | 3.069197 | 158.4873 | 288.7666 | 235.9375 | 16.19159 | 662.9009 | 3.337927 | 331.4504 | 590.2225 | 479.739
16.50041 | 146.9844 | 3.887622 | 73.4922 | 138.1449 | 113.6475 | 18.27164 | 314.6292 | 3.06397 | 157.3146 | 287.9614 | 235.5232 | 16.4406 | 662.6251 | 3.333625 | 331.3126 | 590.205 | 479.7675
16.75019 | 146.2957 | 3.893849 | 73.14787 | 137.5195 | 113.1369 | 18.52103 | 313.9249 | 3.0616 | 156.9625 | 287.3273 | 235.0065 | 16.68979 | 662.26 | 3.329272 | 331.13 | 590.8974 | 480.5207
17.00031 | 145.4316 | 3.899045 | 72.71578 | 137.0099 | 112.7713 | 18.77199 | 313.7243 | 3.059179 | 156.8621 | 287.7524 | 235.465 | 16.93864 | 661.8936 | 3.323551 | 330.9468 | 590.259 | 479.9434
17.25031 | 145.0478 | 3.906711 | 72.5239 | 136.8264 | 112.6518 | 19.02064 | 313.0822 | 3.05686 | 156.5411 | 287.0369 | 234.8565 | 17.18813 | 659.8472 | 3.315891 | 329.9236 | 590.1538 | 480.1793
17.50068 | 144.1058 | 3.912194 | 72.05289 | 136.5923 | 112.5746 | 19.27115 | 312.6736 | 3.054104 | 156.3368 | 286.9049 | 234.7926 | 17.43701 | 659.4602 | 3.31076 | 329.7301 | 589.3863 | 479.4763
17.75034 | 144.0711 | 3.919911 | 72.03554 | 136.1227 | 112.1109 | 19.52097 | 311.994 | 3.052675 | 155.997 | 286.9166 | 234.9176 | 17.68601 | 659.4179 | 3.304392 | 329.7089 | 589.06 | 479.1571
18.00051 | 143.3116 | 3.926951 | 71.65579 | 136.224 | 112.3388 | 19.77132 | 311.5113 | 3.05049 | 155.7556 | 286.3858 | 234.4672 | 17.93502 | 658.7908 | 3.298252 | 329.3954 | 589.2224 | 479.4239
18.25046 | 143.0191 | 3.935193 | 71.50955 | 135.7909 | 111.9544 | 20.02167 | 310.7959 | 3.046927 | 155.3979 | 285.7342 | 233.9349 | 18.1844 | 658.0612 | 3.290905 | 329.0306 | 588.57 | 478.8931
18.5005 | 142.0683 | 3.943772 | 71.03416 | 135.4705 | 111.7925 | [6 empty] | 18.43324 | 656.9421 | 3.282988 | 328.4711 | 588.1039 | 478.6136
18.7502 | 141.6856 | 3.951557 | 70.84279 | 134.9588 | 111.3446 | [6 empty] | 18.68259 | 656.6135 | 3.275859 | 328.3067 | 587.8104 | 478.3748
19.00057 | 140.9619 | 3.960747 | 70.48094 | 134.7245 | 111.2308 | [6 empty] | 18.93169 | 655.1593 | 3.267836 | 327.5796 | 587.0774 | 477.8842
19.25057 | 140.7716 | 3.966568 | 70.38578 | 134.5526 | 111.0907 | [6 empty] | 19.18066 | 653.8957 | 3.259458 | 326.9478 | 586.3612 | 477.3786
19.50064 | 139.8788 | 3.974827 | 69.93938 | 134.6881 | 111.375 | [6 empty] | 19.42965 | 652.9096 | 3.25061 | 326.4548 | 586.4373 | 477.6191
19.75017 | 139.9371 | 3.980546 | 69.96853 | 134.087 | 110.7641 | [6 empty] | 19.67867 | 652.1283 | 3.243687 | 326.0642 | 586.3514 | 477.6634
20.00054 | 139.5207 | 3.987959 | 69.76035 | 134.0993 | 110.8459 | [6 empty] | 19.92811 | 651.0293 | 3.234045 | 325.5147 | 584.8332 | 476.3283
[12 empty] | 20.17741 | 649.9502 | 3.224971 | 324.9751 | 584.4401 | 476.1151